## AA10822
|  | CORPORATE PURCHASING | [8 empty] | AA10822
|  | SPECIFICATION | [8 empty] | REV. NO. 03
HIGH CARBON HIGH CHROMIUM TOOL STEEL BARS - ANNEALED
Clause as per BHEL specification | [9 empty] | Suppliers confirmation / Remarks
1.0 GENERAL :
This specification governs the quality of High Carbon High Chromium Tool Steel Bars, Annealed.
2.0 APPLICATION:
For the manufacture of heavy duty punches, dies, cutting saws and tools.
3.0 CONDITION OF DELIVERY:
Hot rolled/Forged and annealed. The bars shall be supplied with ends square and true. The bars shall be supplied in straight lengths without twists and bends.
4.0 COMPLIANCE WITH NATIONAL STANDARDS:
The material shall comply with the requirements of IS: 3478 - 1990 Gr: ZXT215Cr12, Annealed
5.0 DIMENSIONS AND TOLERANCES :
5.1 Sizes: The sizes of billets and blooms shall be as specified in BHEL Order .
5.2 Tolerances:
5.2.1 Hot Rolled bars: The tolerances on hot rolled bars shall comply with those of Grade 2 of IS: 3739, reproduced below:
5.2.1.1 Round and Square Bars: The permissible deviation in size for hot rolled round and square bars shall be as follows.
Normal size, mm | [5 empty] | Tolerance, mm
Over |  |  | Upto & incld |  |  | Permissible deviation |  | Out of round or out of square
- |  |  | 25 |  |  | +/-0.50 |  | 0.5
25 |  |  | 50 |  |  | +/-0.75 |  | 0.75
50 |  |  | 80 |  |  | +/-1.00 |  | 1
80 |  |  | 100 |  |  | +/-1.25 |  | 1.25
100 |  |  | 125 |  |  | +/-1.50 |  | 1.5
125 |  |  | 160 |  |  | +/-2.00 |  | 2
160 |  |  | 200 |  |  | +/-2.50 |  | 2.5
5.2.1.2 Flat Bars: The permissible deviation in size for hot rolled flat bars shall be as follows:
Normal width, mm |  |  | Tolerance, mm
Over | Upto & incld |  | On width | On Thickness
|  |  |  | 6 to 13 incld |  | Over 13 to 25 incld |  | Over 25 to 50 incld
- | 50 |  | +/-1.0 | +/- | 0.5 | +/- | 0.8 | +/- | 1
50 | 100 |  | +/-2.0 | +/- | 0.5 | +/- | 1 | +/- | 1.5
100 | 150 |  | +/-3.0 |  |  | - |  | +/- | 2
5.2.1.3 Strainghtness for hot rolled bars:
The permissible deviation shall not exceed 5 mm in any 1000 mm length of the bar.
5.2.2 Forged: The tolerance on size for forged bars shall be +8 % of the size.
5.3 Length: Bars shall be suppliedin 2 to 4 metres length or in multiples with maximum of 10% shorts down to 1 metre.
6.0 MANUFACTURE:
Material shall be manufactured from fully killed steel. Sufficient reduction and discard shall be made from each ingot to ensure freedom from piping, segregation and other defects. The material shall be rough machined, chipped or ground to remove all surface imperfections which are likely to produce defects in the finished product. If the material is conditioned by grinding or chipping, depth of conditioning shall not exceed half the machining allowance per side and width of conditioning shall be atleast four times its greatest depth.
7.0 FREEDOM FROM DEFECTS:
The material shall be free from defects such as seams, laps, cracks, pipes, busts non-metallic inclusions and metallic segregates. Total decarburization shall be kept at the minimum level and in no case shall exceed 80 percent of the machining allowance.
8.0 CHEMICAL COMPOSITION:
The melt analysis of the steel and the permissible variation in the composition of the finished product from the melt analysis shall be as follows:
Element |  | Melt analysis percent |  |  |  | Permissible variation
|  | min |  | max |  | percent, max.
Carbon |  | 2 |  | 2.3 |  |  | +/- | 0.05
Silicon |  | 0.1 |  | 0.35 |  |  | +/- | 0.03
Managanese |  | 0.25 |  | 0.5 |  |  | +/- | 0.04
Chromium |  | 11 |  | 13 |  |  | +/- | 0.15
Molybdenum |  | -- |  | 0.8 |  |  | +/- | 0.05
Vanadium * |  | -- |  | 0.8 |  |  | + | 0.04
Phosphorus |  | -- |  | 0.035 |  |  | + | 0.005
Sulphur |  | -- |  | 0.035 |  |  | + | 0.005
* Optional
Note: Elements not quoted above shall not be added to the steel, other than for the purpose of finishing the melt and shall not exceed the following limits:
Element |  |  |  |  | Percent, Max
Nickel |  |  |  |  | 0.25
Copper |  |  |  |  | 0.35
Tungsten |  |  |  |  | 0.25
Tin |  |  |  |  | 0.05
Cobalt |  |  |  |  | 0.1
9.0 TEST SAMPLES:
One sample shall be taken from each melt for chemical analysis For hardness test 5% of the number of pieces in the charge upto a maximum of 10 and minimum of 2 covering all sizes shall be taken.
10.0. MECHANICAL PROPERTIES:
Hardness (Brinell): As Received Condition: When tested in accordance with IS: 1500, the test pieces shall show a Brinell hardness of 255 HB maximum.
11.0 RESPONSE TO HEAT TREATMENT:
Bars shall be capable or responding to the heat treatment specified below and the material must achieve a Rockwell hardness of 58-62 HRC without showing any sign of overheating. Pre-heat slowly to a temperature of 750-800 C, raise the temperature to 950-980 C and soak adequately. Quench in oil. Temper at a suitable temperature between 100 - 350 C.
12.0 TEST CERTIFICATES:
Three copies of test certificates shall be supplied, unless otherwise stated in the order. The test certificates shall bear the following information. BHEL References: AA 10822 (Rev.No.03) BHEL Order No. Supplier's References: Name Identification No. Melt no. Details of heat treatment. Test Results: Results of dimensional inspection. Results of chemical analysis and hardness tests in annealed and hardened and tempered conditions.
13.0 PACKING AND MARKING:
The bars shall be suitably packed in bundles to prevent corrosion and damage during transit. Bars of sizes upto & incl. 45 mm shall be bundled together. Bars above 45 mm in diameter or of equivalent cross-sectional area shall be stamped AA 108 22 and "melt number" on the side near the end or on the end face. A metal label shall be securely attached to each bundle and shall bear the following information. AA 108 22: High carbon High Chromium Tool steel bars - Annealed. BHEL Order No. Consignment/Identification No. Melt No. Size & Weight. Supplier's Name.
14.0 REFERRED STANDARDS (Latest Publications including Amendments)
1. IS: 1500 2. IS: 3739 3: IS: 3748

## HY10861
|  | PLANT PURCHASING | [12 empty] | HY10861
|  | SPECIFICATION | [12 empty] | REV. NO. 01
10% COBALT HIGH SPEED TOOL STEEL BARS, ANNEALED
(Grade: S 10-4-3-10)
Clause as per BHEL specification | [11 empty] | Suppliers confirmation / Remarks regarding the material offered by them
1.0 SCOPE :
This specification governs the quality requirements of 10% Cobalt high speed tool steel bars, annealed.
2.0 APPLICATION:
For the manufacture of intricate & highly stressed tools, blade profile milling cutters, grooving tools where maximum tool life is required.
3.0 CONDITION OF DELIVERY:
Hot rolled and Soft Annealed. The bars shall be supplied with ends square and true. The bars shall be supplied in straight lengths.
4.0 COMPLIANCE WITH STANDARDS:
This specification in general complies with DIN 17350/1980 Grade: S 10-4-3-10 (1.3207).
5.0 DIMENSIONS AND TOLERANCES :
5.1 Dimensions : The sizes shall be as specified in the order. Unless otherwise specified, the bars shall be supplied in random lengths of 3 to 5 metres.
5.2 Tolerances : The tolerances on the rolled bars shall be as per grade 2 of IS:3739 reproduced below.
Size(MM) | [5 empty] | Tolerance (mm)
Over |  | Upto &including
-- |  | 25 |  |  |  | ± 0.50
25 |  | 50 |  |  |  | ± 0.75
50 |  | 80 |  |  |  | ± 1.00
80 |  | 100 |  |  |  | ± 1.25
100 |  | 125 |  |  |  | ± 1.50
125 |  | 150 |  |  |  | ± 2.00
150 |  | - |  |  |  | ± 1.60 % of size
5.2.2 Flat bars: The permissible deviation in size for hot rolled flat bars shall be as follows:
Normal size, mm |  | Tolerance, mm
Over | Upto & incl | On width |  | On thickness
|  |  |  | Upto & incl. 6 |  | Over 6 to 13 incl |  | Over 13 to 25 incl |  | Over 25 -50 incl
- | 25 | + | 0.8 | + | 0.25 | + | 0.32 | + | 0.4 | + | 0.5
|  | - | 0.4 | - | 0.16 | - | 0.2 | - | 0.25 | - | 0.5
25 | 50 | + | 1.3 | + | 0.35 | + | 0.4 | + | 0.5 | + | 0.6
|  | - | 0.8 | - | 0.16 | - | 0.2 | - | 0.25 | - | 0.5
50 | 75 | + | 1.3 | + | 0.45 | + | 0.5 | + | 0.6 | + | 0.7
|  | - | 0.8 | - | 0.16 | - | 0.2 | - | 0.25 | - | 0.5
75 | 100 | + | 1.8 | + | 0.5 | + | 0.55 | + | 0.6 | + | 0.75
|  | - | 1.3 | - | 0.2 | - | 0.25 | - | 0.32 | - | 0.6
100 | 125 | + | 1.8 | + | 0.5 | + | 0.6 | + | 0.75 | + | 0.9
|  | - | 1.3 | - | 0.25 | - | 0.32 | - | 0.4 | - | 0.7
125 | 150 | + | 3.4 | + | 0.5 | + | 0.75 | + | 0.75 | + | 0.9
|  | - | 1.8 | - | 0.32 | - | 0.35 | - | 0.45 | - | 0.75
5.3 Straightness: The permissible deviation shall not exceed 3.5mm in any 1000 mm length. This applies also to bars under 1000mm in length. Measurement is taken on the concave side of the bar with a straight edge.
6.0 MANUFACTURE:
Material shall be manufactured from killed steel. Sufficient reduction and discard shall be made from each ingot to ensure freedom from piping, segregation and other defects. The material shall be rough machined, chipped or ground to remove all surface imperfections which are likely to produce defects in the finished product. If the material is conditioned by grinding or chipping, depth of conditioning shall not exceed half the machining allowance per side and width of conditioning shall be atleast four times its greatest depth.
7.0 FREEDOM FROM DEFECTS :
The material shall be free from defects such as seams, laps, cracks, pipes, busts etc.
8.0 SELECTION OF TEST SAMPLES:
One sample shall be taken from each melt for chemical analysis and hardness test in fully heat treated condition as per clause 11.0 Samples for other tests shall be selected from each size group and for the material of the same melt and heat treatment batch as follows:
Test |  |  |  |  | Number of samples
Hardness test in annealed condition. Mecroscopic Examination Surface decarurization Carbide form & distribution, grain size |  |  |  |  | 5% of number of pieces in the batch upto a maximum of 10 and a minimum of 2 but all sizes shall be covered. One One One
9.0 CHEMICAL COMPOSITION :
The analysis of the steel shall be as follows:
Element |  | C | Si | Mn | Co | Cr | Mo | V | W | S | P
Melt analysis | min | 1.2 | - | - | 9.5 | 3.8 | 3.2 | 3 | 9 | - | -
| max | 1.3 | 0.45 | 0.4 | 10.5 | 4.5 | 3.9 | 3.5 | 10 | 0.03 | 0.03
10.0 MECHANICAL PROPERTIES:
Hardness (Brinell): When tested in accordance with IS:1500, the bars shall show a Brinell Hardness of 225 HB maximum in soft annealed condition. The test surface shall be free from decarburization.
11.0 RESPONSE TO HEAT TREATMENT:
Bars shall be capable or responding to the heat treatment specified below and the material must achieve a Rockwell hardness of 65-67 HRC. Preheating: At 750° -850° C. Hardening: Heating to 1210 -1250°C followed by quenching in oil or hot bath (at 550°C) or air Tempering: At 550-580°C followed by air cooling.
12.0 METALLOGRAPHIC TESTS:
12.1 Macrostructure: The microstructure in the annealed condition shall be clean and exhibit a uniform and dense structure free from excess porosity, pipe, checks, cracks, non-metallic inclusions and other injurious defects. For guidance, it is recommended that 15-30 minutes ectching time is necessary for revealing macrostructure in the annealed condition.
12.2 Surface Decarburization: The depth of decarburization for hot rolled bars when measured in accordance with IS:6396, shall not exceed 80% of the minimum machining allowance given in the annexure.
12.3 Carbide form and distribution (Annealed microstructure: Longitudinal specimen shall be taken at a location midway between the centre and the outer edge of the test specimen. The specimen shall be polished, suitably etched and examined microscopically. The material shall show well broken up and evenly distributed carbides.
12.4 Grain size: The grain size of the material shall conform to the following:
Size, mm Requirement Upto & Incld.25 11 or finer Over 25 upto and incld. 75 10 or finer Over 75 9 or finer
13.0 ULTRASONIC TEST :
Each bar shall be tested ultrasonically. DGS Method shall be used for evaluation of the defects. The following defects shall be unacceptable. a) Cracks, flakes, seams & laps. b) Defects giving indication larger than that from a 2 mm diameter equivalent flaw. c) Groups of defects with maximum indication less than that from a 2 mm diameter equivalent flaw which cannot be separated at testing sensitivity if the back echo is reduced to less than 70%. d) Defects giving indications of 1 to 2 mm diameter equivalent flaws separated by a distance less than four times the size of the larger of the adjacent flaws.
14.0 INSPECTION AT SUPPLIER’S WORKS :
The representative of BHEL shall have free access to the supplier’s works at all times during the execution of the order, to satisfy himself that the material is produced as per the quality requirements of this specification. All reasonable facilities shall be extended to him, free of charge. He may also witness the sampling, testing and marking called for in this specification.
15.0 TEST CERTIFICATE :
15.1 Three copies of a test certificate bearing the following information shall be supplied. a) BHEL Order No.: b) BHEL Specification No.:HY 10861/Rev. 01 c) Supplier’s Name d) Melt No. and chemical analysis e) Details of Heat Treatment. f) Results of Hardness test in soft annealed and hardened condition g) Results of Metallographic tests including a photomicrograph in original showing the carbide network & distribution. h) Results of ultrasonic test
15.2 The test certificate shall be signed by the chief of inspection/chief metallurgist of the supplier and BHEL representative.
16.0 PACKING AND MARKING :
16.1 Marking : Bars above 50mm size shall be stamped with specification No: HY 10861 and Melt No. on the side near the end or on the end face. Bars below 50 mm size and same heat shall be bundled and a metal lable shall be securely attached to each bundle and shall bear the following information. HY 10861/Rev.01 BHEL Order No. Consignment or Identification No. Melt No. Size & Weight Supplier’s Name/Trade mark
16.2 Packing : The bars shall be suitably packed to prevent corrosion and damage during transit.
17.0 REJECTION AND REPLACEMENT:
In the event of the bar material proving defective in the course of further processing at BHEL, the same shall be rejected notwithstanding any previous acceptance. The supplier shall replace the material forging at his own cost and the rejected bars shall be returned after all the commercial conditions are satisfied.
Maching allowance for hot rolled rounds, squares an flats ANNEXURE
specified diameter/ Thick ness | Allowance on | Si: Specified width
|  |  | Upto & including 13 |  | Over 13 upto& including 25 | Over 25 upto& including 50 | Over 50 upto & including 75 |  | Over 75 upto & including 100 |  | Over 100 upto& including 125 | Over 125 upto & including 150 | Over 150 upto & including 175 | Over 175 upto & including 200 | Over 200 upto & including 225 | Over 225 upto & including 300
| Dia meter | C: A/B
Upto & including 13 | 0.41 | A | 0.51 |  | 0.51 | 0.61 | 0.71 |  | 0.81 |  | 0.91 | 1.02 | 1.12 | 1.28 | 1.28 | 1.28
|  | B | 0.51 |  | 0.66 | 0.81 | 0.97 |  | 1.12 |  | 1.37 | 1.57 | 1.68 | 1.98 | 2.08 | 2.44
Over 13 upto & incl. 25 | 0.79 | A | - |  | 0.91 | 0.91 | 0.91 |  | 1.02 |  | 1.12 | 1.32 | 1.42 | 1.52 | 1.52 | 1.52
|  | B | - |  | 0.91 | 1.07 | 1.17 |  | 1.42 |  | 1.63 | 2.08 | 2.29 | 2.49 | 2.59 | 2.74
Over 25 upto & incl. 50 | 1.22 | C: A; Cr: 1.32; Mo: 1.32; W: 1.42; P: 1.42 | 1.52 | 1.52 | 1.63 | 1.73 | 1.83
|  | C: B; Cr: 1.32; Mo: 1.42; W: 1.52; P: 1.83 | 2.18 | 2.49 | 2.84 | 3 | 3.1
Over 50 upto & incl. 75 | 1.6 | C: A; Mo: 1.63; W: 1.63; P: 1.73 | 1.73 | 1.83 | 1.83 | 2.03 | 2.03
|  | C: B; Mo: 1.63; W: 1.83; P: 2.08 | 2.39 | 2.79 | 3.1 | 3.3 | 3.45
Over 75 upto & incl. 100 | 2.24 | C: A; W: 2.03; P: 2.03 | 2.18 | 2.3 | 2.39 | 2.54 | 2.54
|  | C: B; W: 2.03; P: 2.29 | 2.54 | 3.05 | 3.05 | 3.35 | 3.81
Over 100 upto & incl. 125 | 2.84 | C: -; Si: NOTE: The maximum decarburization limits shall be 80% of the maching allowance given in this table.
Over 125 upto & incl. 150 | 3.81 | bar: C
Over 150 upto & incl. 200 | 5.08 | bar: C

## HY10867
|  | PLANT PURCHASING | [12 empty] | HY10867
|  | SPECIFICATION | [12 empty] | REV. NO. 01
2% MANGANESE NON-DISTORTING TOOL & DIE
STEEL BARS, SHEETS & PLATES, ANNEALED
Clause as per BHEL specification | [11 empty] | Suppliers confirmation / Remarks regarding the material offered by them
1.0 GENERAL :
This specification governs the quality requirements of 2% Manganese non-distorting tool and die steel bars in soft annealed condition.
2.0 APPLICATION:
For the manufacture of press tools working on thin materials, combination blanking and forming dies, jig bushes and other hardened elements like checking templates and sauges etc. where the dimensional stability is of foremost importance.
3.0 CONDITION OF DELIVERY:
Hot rolled and Soft Annealed. The bars shall be supplied with ends square and true. The bars shall be supplied in straight lengths.
4.0 COMPLIANCE WITH STANDARDS:
DIN 17350 Mn Cr V8 werk Stoff 1.28242
5.0 DIMENSIONS AND TOLERANCES :
5.1 Sizes: The sizes shall be supplied to the sizes specified in the enquiry / purchase order.
5.2 Tolerances :
5.2.1 Round & Square Bars: The permissible deviation in size for hot rolled round and square bars shall be as per IS:7291, reproduced below:
Size, mm |  | Tolerance, mm
|  | Permissible deviation |  |  |  |  | Out of section
Below 20 |  | + 0.50 -0.20 |  |  |  |  | 0.5
20 to 30 excluding |  | + 0.70 - 0.30 |  |  |  |  | 0.7
30 & above |  | + 2.5% of size - 1.0% of size |  |  |  |  | 70 % of range of permissible deviation
5.2.2 Flat bars: The permissible deviation in size for hot rolled flat bars shall be as follows:
Normal size, mm |  | Tolerance, mm
Over | Upto & incl | On width |  | On thickness
|  |  |  | Upto & incl. 6 |  | Over 6 to 13 incl |  | Over 13 to 25 incl |  | Over 25 - 50 incl
- | 25 | + | 0.8 | + | 0.25 | + | 0.32 | + | 0.4 | + | 0.5
|  | - | 0.4 | - | 0.16 | - | 0.2 | - | 0.25 | - | 0.5
25 | 50 | + | 1.3 | + | 0.35 | + | 0.4 | + | 0.5 | + | 0.6
|  | - | 0.8 | - | 0.16 | - | 0.2 | - | 0.25 | - | 0.5
50 | 75 | + | 1.3 | + | 0.45 | + | 0.5 | + | 0.6 | + | 0.7
|  | - | 0.8 | - | 0.16 | - | 0.2 | - | 0.25 | - | 0.5
75 | 100 | + | 1.8 | + | 0.5 | + | 0.55 | + | 0.6 | + | 0.75
|  | - | 1.3 | - | 0.2 | - | 0.25 | - | 0.32 | - | 0.6
100 | 125 | + | 1.8 | + | 0.5 | + | 0.6 | + | 0.75 | + | 0.9
|  | - | 1.3 | - | 0.25 | - | 0.32 | - | 0.4 | - | 0.7
125 | 150 | + | 3.4 | + | 0.5 | + | 0.75 | + | 0.75 | + | 0.9
|  | - | 1.8 | - | 0.32 | - | 0.35 | - | 0.45 | - | 0.75
5.2.3 Tolerance on thickness on plates & sheets shall be as given below:
Thickness, mm |  |  |  |  | Tolerance, mm
Upto 5 |  |  |  |  | +/- 0.1
Above 5 up to 20 |  |  |  |  | +/- 0.2
Above 20 |  |  |  |  | +/- 0.5
5.3 Straightness: The permissible deviation shall not exceed 3.5mm in any 1000 mm length. This applies also to bars under 1000mm in length. Measurement is taken on the concave side of the bar with a straight edge.
5.4 Length: Bars shall be supplied in 2 to 8 metre lengths with a maximum of +/- 10% percentshorts down to 1 metre. When exact lengths are ordered, cutting and shearing tolerances shall not exceed +/- 12 mm.
6.0 MANUFACTURE:
Material shall be manufactured from killed steel. Sufficient reduction and discard shall be made from each ingot to ensure freedom from piping, segregation and other defects. The material shall be rough machined, chipped or ground to remove all surface imperfections which are likely to produce defects in the finished product. If the material is conditioned by grinding or chipping, depth of conditioning shall not exceed half the machining allowance per side and width of conditioning shall be atleast four times its greatest depth.
7.0 FREEDOM FROM DEFECTS :
The material shall be free from defects such as seams, laps, cracks, pipes, busts non-metallic inclusions and metallic segregates. Total decarburization shall be kept at the minimum level and in no case shall exceed 80 percent of the machining allowance.
7.1 The sheets and plates shall be well and cleanly rolled to the dimensions specified. The finished material shall be free from cracks, surface flaws, laminations, rough, gagged and imperfect edges and internal and surface defects.
8.0 CHEMICAL COMPOSITION :
The analysis of the steel shall be as follows:
Element |  | C | Mn |  | Si | V |  | P | S |  | Cr
min |  | 0.85 | 1.9 |  | 0.1 | 0.05 |  | - | - |  | 0.2
max |  | 0.95 | 2.1 |  | 0.4 | 0.15 |  | 0.03 | 0.03 |  | 0.5
9.0 MECHANICAL PROPERTIES:
When tested in accordance with IS:1500, the test pieces shall show a Brinell Hardness of 229 HB maximum.
10.0 RESPONSE TO HEAT TREATMENT:
Bars shall be capable or responding to the heat treatment specified below and the material must achieve a Rockwell hardness of 58-62 HRC without showing any sign of overheating. Harden at 790 - 820 C. Quenching in oil Temp at 180 C.
11.0 METALLOGRAPHIC TESTS:
11.1 Macrostructure: The microstructure in the annealed condition shall be clean and exhibit a uniform and dense structure free from excess porosity, pipe, checks, cracks, non-metallic inclusions and other injurious defects. For guidance, it is recommended that 15-30 minutes ectching time is necessary for revealing macrostructure in the annealed condition.
11.2 Surface Decarburization: The depth of decarburization for hot rolled bars when measured in accordance with IS:6396, shall not exceed the limits specified in IS: 7291, reproduced in the Annexure.
11.3 Grain size: The grain size of the material shall conform to the following:
Size, mm Requirement Upto & Incld.25 11 or finer Over 25 upto and incld. 75 10 or finer Over 75 9 or finer
12.0 ULTRASONIC TEST :
Each bar shall be tested ultrasonically. DGS Method shall be used for evaluation of the defects. The following defects shall be unacceptable. a) Cracks, flakes, seams & laps. b) Defects giving indication larger than that from a 2 mm diameter equivalent flaw. c) Groups of defects with maximum indication less than that from a 2 mm diameter equivalent flaw which cannot be separated at testing sensitivity if the back echo is reduced to less than 70%. d) Defects giving indications of 1 to 2 mm diameter equivalent flaws separated by a distance less than four times the size of the larger of the adjacent flaws.
13.0 SELECTION OF TEST SAMPLES:
One sample shall be taken from each melt for chemical analysis and hardness test in fully heat treated condition as per clause 10.0 Samples for other tests shall be selected from each size group and for the material of the same melt and heat treatment batch as follows:
Test |  |  |  |  | Number of samples
Hardness test in annealed condition. Surface decarurization |  |  |  |  | 5% of number of pieces in the batch upto a maximum of 10 and a minimum of 2 but all sizes shall be covered. One
14.0 TEST CERTIFICATE :
Three copies of a test certificate bearing the following information shall be supplied. a) BHEL Order No.: b) BHEL Specification No.:HY 10867/Rev. 01 c) Supplier’s Name & Identification No. d) Heat No. and chemical analysis e) Details of Heat Treatment. f) Results of Hardness test in soft annealed and hardened & tempered condition g) Results of Metallographic tests & ultrasonic tests.
15.0 PACKING AND MARKING :
Bars above 50mm size shall be stamped with specification No:HY10867 and Melt No. on the side near the end or on the end face. Bars of same size and heat shall be bundled together. The sheets and plates shall be packed suitably to avoid damage during transit, corrosion and damage during transit. For plates below 25mm thick, each pile shall be marked with the supplier’s identification mark, the heat number and HY10867 on the top of the plate. Each plate of 25 mm thickness and over shall be stamped with the supplier’s identification mark the heat no. and HY10867. A metal lable shall be securely attached to each bundle and shall bear the following information. HY 10867/Rev.01 BHEL Order No. Consignment or Identification No. Melt No. Size & Weight Supplier’s Name/Trade mark
16.0 REFERRED STANDARDS: IS: 7291 IS: 1500 IS: 6396
Maching allowance for hot rolled rounds, squares an flats As per DIN : 17350
specified diameter/ Thick ness | Allowance on |  | Specified width
|  |  | Upto & including 13 |  | Over 13 upto& including 25 | Over 25 upto& including 50 | Over 50 upto & including 75 |  | Over 75 upto & including 100 |  | Over 100 upto& including 125 | Over 125 upto & including 150 | Over 150 upto & including 175 | Over 175 upto & including 200 | Over 200 upto & including 225 | Over 225 upto & including 300
| Dia meter | A/B
Upto & including 13 | 0.41 | A | 0.51 |  | 0.51 | 0.61 | 0.71 |  | 0.81 |  | 0.91 | 1.02 | 1.12 | 1.28 | 1.28 | 1.28
|  | B | 0.51 |  | 0.66 | 0.81 | 0.97 |  | 1.12 |  | 1.37 | 1.57 | 1.68 | 1.98 | 2.08 | 2.44
Over 13 upto & incl. 25 | 0.79 | A | - |  | 0.91 | 0.91 | 0.91 |  | 1.02 |  | 1.12 | 1.32 | 1.42 | 1.52 | 1.52 | 1.52
|  | B | - |  | 0.91 | 1.07 | 1.17 |  | 1.42 |  | 1.63 | 2.08 | 2.29 | 2.49 | 2.59 | 2.74
Over 25 upto & incl. 50 | 1.22 | A |  |  |  | 1.32 | 1.32 |  | 1.42 |  | 1.42 | 1.52 | 1.52 | 1.63 | 1.73 | 1.83
|  | B |  |  |  | 1.32 | 1.42 |  | 1.52 |  | 1.83 | 2.18 | 2.49 | 2.84 | 3 | 3.1
Over 50 upto & incl. 75 | 1.6 | A |  |  |  |  | 1.63 |  | 1.63 |  | 1.73 | 1.73 | 1.83 | 1.83 | 2.03 | 2.03
|  | B |  |  |  |  | 1.63 |  | 1.83 |  | 2.08 | 2.39 | 2.79 | 3.1 | 3.3 | 3.45
Over 75 upto & incl. 100 | 2.24 | A | [6 empty] | 2.03 |  | 2.03 | 2.18 | 2.3 | 2.39 | 2.54 | 2.54
|  | B | [6 empty] | 2.03 |  | 2.29 | 2.54 | 3.05 | 3.05 | 3.35 | 3.81
Over 100 upto & incl. 125 | 2.84 | - | NOTE: The maximum decarburization limits shall be 80% of the maching allowance given in this table.
Over 125 upto & incl. 150 | 3.81 | -
Over 150 upto & incl. 200 | 5.08 | -

## HY10868
|  | PLANT PURCHASING | [12 empty] | HY10868
|  | SPECIFICATION | [12 empty] | REV. NO. 01
6/5/2/5/ HIGH SPEED TOOL STEEL BARS, ANNEALED
Clause as per BHEL specification | [11 empty] | Suppliers confirmation / Remarks regarding the material offered by them
1.0 SCOPE :
This specification governs the quality requirements of 5% cobalt, molybdenum base high speed tool steel bars, annealed.
2.0 APPLICATION:
For the manufacture of heavy duty profile, milling cutters, reamers, taps etc.
3.0 CONDITION OF DELIVERY:
Hot rolled and Soft Annealed. The bars shall be supplied with ends square and true. The bars shall be supplied in straight lengths.
4.0 COMPLIANCE WITH STANDARDS:
DIN : Material No. 1.3243
5.0 DIMENSIONS AND TOLERANCES :
5.1 Sizes: The sizes shall be supplied to the sizes specified in the enquiry / purchase order.
5.2 Tolerances :
Size, mm |  | Tolerance, mm
|  | Permissible deviation |  |  |  |  | Out of section
Below 20 |  | + 0.50 -0.20 |  |  |  |  | 0.5
20 to 30 excluding |  | + 0.70 - 0.30 |  |  |  |  | 0.7
30 & above |  | + 2.5% of size - 1.0% of size |  |  |  |  | 70 % of range of permissible deviation
5.3 Straightness: The permissible deviation shall not exceed 3.5mm in any 1000 mm length. This applies also to bars under 1000mm in length. Measurement is taken on the concave side of the bar with a straight edge.
5.4 Length: Bars shall be supplied in 2 to 8 metre lengths with a maximum of +/- 10% percentshorts down to 1 metre. When exact lengths are ordered, cutting and shearing tolerances shall not exceed +/- 12 mm.
6.0 MANUFACTURE:
Material shall be manufactured from killed steel. Sufficient reduction and discard shall be made from each ingot to ensure freedom from piping, segregation and other defects. The material shall be rough machined, chipped or ground to remove all surface imperfections which are likely to produce defects in the finished product. If the material is conditioned by grinding or chipping, depth of conditioning shall not exceed half the machining allowance per side and width of conditioning shall be atleast four times its greatest depth.
7.0 FREEDOM FROM DEFECTS :
The material shall be free from defects such as seams, laps, cracks, pipes, busts non-metallic inclusions and metallic segregates. Total decarburization shall be kept at the minimum level and in no case shall exceed 80 percent of the machining allowance.
8.0 CHEMICAL COMPOSITION :
The analysis of the steel shall be as follows:
Element |  | C | Si | Mn | Cr | Mo | V | T | Co | S | P
min |  | 0.77 | 0.15 | 0.2 | 3.75 | 4 | 1.9 | 5.5 | 4.75 | - | -
max |  | 0.85 | 0.4 | 0.4 | 4.5 | 5.5 | 2.3 | 6.75 | 5.25 | 0.03 | 0.03
9.0 MECHANICAL PROPERTIES: (Hardness Brinell)
When tested in accordance with IS:1500, the test pieces shall show a Brinell Hardness of 240-300 HB. Hardness test shall be carried out on a surface free from decarburization.
10.0 RESPONSE TO HEAT TREATMENT:
Bars shall be capable or responding to the heat treatment specified below and the material must achieve a Rockwell hardness of 64-67 HRC without showing any sign of overheating. Warm up at 450 - 600 C Preheat at two stages (1) 850 C (2) 850 - 1050 C Harden at 1200 - 1240 C Quench in salt bath at 550 C Temper minimum two times at 550 - 570 C
11.0 METALLOGRAPHIC TESTS:
11.1 Macrostructure: The microstructure in the annealed condition shall be clean and exhibit a uniform and dense structure free from excess porosity, pipe, checks, cracks, non-metallic inclusions and other injurious defects. For guidance, it is recommended that 15-30 minutes ectching time is necessary for revealing macrostructure in the annealed condition.
11.2 Surface Decarburization: The depth of decarburization for hot rolled bars when measured in accordance with IS:6396, shall not exceed the limits specified in IS: 7291, reproduced in the Annexure.
11.3 Carbide form and distribution (Annealed microstructure: Longitudinal specimen shall be taken at a location midway between the centre and the outer edge of the test specimen. The specimen shall be polished, suitably etched and examined microscopically. The material shall show well broken up and evenly distributed carbide with segregation greater than that shown in the photomicrographs referred to in Table 7 of IS:7291.
11.4 Grain size: The grain size of the material shall conform to the following:
Size, mm Requirement Upto & Incld.25 11 or finer Over 25 upto and incld. 75 10 or finer Over 75 9 or finer
12.0 ULTRASONIC TEST :
Each bar shall be tested ultrasonically. DGS Method shall be used for evaluation of the defects. The following defects shall be unacceptable. a) Cracks, flakes, seams & laps. b) Defects giving indication larger than that from a 2 mm diameter equivalent flaw. c) Groups of defects with maximum indication less than that from a 2 mm diameter equivalent flaw which cannot be separated at testing sensitivity if the back echo is reduced to less than 70%. d) Defects giving indications of 1 to 2 mm diameter equivalent flaws separated by a distance less than four times the size of the larger of the adjacent flaws.
13.0 SELECTION OF TEST SAMPLES:
One sample shall be taken from each melt for chemical analysis and hardness test in fully heat treated condition as per clause 10.0 Samples for other tests shall be selected from each size group and for the material of the same melt and heat treatment batch as follows:
Test |  | Cr: Number of samples
Hardness test in annealed condition. Microscopic examination Surface decarurization |  | Cr: 5% of number of pieces in the batch upto a maximum of 10 and a minimum of 2 but all sizes shall be covered. One each One
14.0 TEST CERTIFICATE :
Three copies of a test certificate bearing the following information shall be supplied. a) BHEL Order No.: b) BHEL Specification No.:HY 10868/Rev. 01 c) Supplier’s Name & Identification No. d) Heat No. and chemical analysis e) Details of Heat Treatment. f) Results of Hardness test in soft annealed and hardened & tempered condition g) Results of Metallographic tests & ultrasonic tests.
15.0 PACKING AND MARKING :
15.1 Marking: Bars above 25mm size shall be stamped with specification No:HY10868 and Cast No. on the side near the end or on the end face. Bars of same size and heat shall be bundled together. A metal lable shall be securely attached to each bundle and shall bear the following information. HY 10868/Rev.01 BHEL Order No. Consignment or Identification No. Heat No. Size & Weight Supplier’s Name/Trade mark
Maching allowance for hot rolled rounds, squares an flats As per DIN : 17350
specified diameter/ Thick ness | Allowance on | Si: Specified width
|  |  | Upto & including 13 |  | Over 13 upto& including 25 | Over 25 upto& including 50 | Over 50 upto & including 75 |  | Over 75 upto & including 100 |  | Over 100 upto& including 125 | Over 125 upto & including 150 | Over 150 upto & including 175 | Over 175 upto & including 200 | Over 200 upto & including 225 | Over 225 upto & including 300
| Dia meter | C: A/B
Upto & including 13 | 0.41 | A | 0.51 |  | 0.51 | 0.61 | 0.71 |  | 0.81 |  | 0.91 | 1.02 | 1.12 | 1.28 | 1.28 | 1.28
|  | B | 0.51 |  | 0.66 | 0.81 | 0.97 |  | 1.12 |  | 1.37 | 1.57 | 1.68 | 1.98 | 2.08 | 2.44
Over 13 upto & incl. 25 | 0.79 | A | - |  | 0.91 | 0.91 | 0.91 |  | 1.02 |  | 1.12 | 1.32 | 1.42 | 1.52 | 1.52 | 1.52
|  | B | - |  | 0.91 | 1.07 | 1.17 |  | 1.42 |  | 1.63 | 2.08 | 2.29 | 2.49 | 2.59 | 2.74
Over 25 upto & incl. 50 | 1.22 | C: A; Mo: 1.32; V: 1.32; Co: 1.42; P: 1.42 | 1.52 | 1.52 | 1.63 | 1.73 | 1.83
|  | C: B; Mo: 1.32; V: 1.42; Co: 1.52; P: 1.83 | 2.18 | 2.49 | 2.84 | 3 | 3.1
Over 50 upto & incl. 75 | 1.6 | C: A; V: 1.63; Co: 1.63; P: 1.73 | 1.73 | 1.83 | 1.83 | 2.03 | 2.03
|  | C: B; V: 1.63; Co: 1.83; P: 2.08 | 2.39 | 2.79 | 3.1 | 3.3 | 3.45
Over 75 upto & incl. 100 | 2.24 | C: A; Co: 2.03; P: 2.03 | 2.18 | 2.3 | 2.39 | 2.54 | 2.54
|  | C: B; Co: 2.03; P: 2.29 | 2.54 | 3.05 | 3.05 | 3.35 | 3.81
Over 100 upto & incl. 125 | 2.84 | C: -; Si: NOTE: The maximum decarburization limits shall be 80% of the maching allowance given in this table.
Over 125 upto & incl. 150 | 3.81 | bar: C
Over 150 upto & incl. 200 | 5.08 | bar: C