## HY10994
|  | PLANT PURCHASING | [11 empty] | HY10994
|  | SPECIFICATION | [11 empty] | REV. NO. 03
|  | HYDERABAD | [11 empty] | PAGE 1 OF 4
PRECIPITATION HARDENING STAINLESS STEEL BARS (SOFTENED)
GR : 2S 144
Clause as per BHEL specification | [12 empty] | Suppliers confirmation / Remarks
1.0 GENERAL :
This specification governs the requirements of softened precipitation hardening stainless steel bars of grade 2 S 144.
2.0 APPLICATION:
For the manufacture of Impeller forgings meant for centrifugal compressors.
3.0 CONDITION OF DELIVERY:
Hot rolled/forged and softened condition.
4.0 COMPLIANCE WITH NATIONAL STANDARDS:
This specification is based on the BS Specification 2 S 144.
5.0 DIMENSIONS AND TOLERANCES:
5.1 Dimensions: The dimensions shall be as specified in the order. Unless otherwise specified in the order, the hot rolled bars shall be supplied in random lengths of 3 to 6 meters with a maximum of 10% shorts down to 1meter. Forged bars shall be supplied in random lengths of 1.5 to 3.0 meters.
5.2 Tolerance:
The tolerances on cross sectional dimension shall be as follows.
5.2.1 Hot Rolled Bars :
Size (mm) | [5 empty] | Tolerance, mm
Over |  | Upto & including
-- |  | 25 |  |  |  | +/- |  |  |  |  | 0.5
25 |  | 50 |  |  |  | +/- |  |  |  |  | 0.75
50 |  | 80 |  |  |  | +/- |  |  |  |  | 1
80 |  | 100 |  |  |  | +/- |  |  |  |  | 1.25
100 |  | 125 |  |  |  | +/- |  |  |  |  | 1.5
125 |  | 150 |  |  |  | +/- |  |  |  |  | 2
150 |  | - |  |  |  | +/- |  |  |  |  | 1.60% of size
5.3.2 Forged Bars :
+ 8 mm on size - 0.0 mm
|  | PLANT PURCHASING | [11 empty] | HY10994
|  | SPECIFICATION | [11 empty] | REV. NO. 03
|  | HYDERABAD | [11 empty] | PAGE 2 OF 4
Clause as per BHEL specification | [12 empty] | Suppliers confirmation / Remarks
6.0 MANUFACTURE:
6.1 The steel used shall be fully killed and shall be manufactured from basic electric furnace and shall subsequently be refined through ESR process. Any other process of steel melting and refining shall be mutually agreed upon.
6.2 The actual gas content shall be analysed and reported. Hydrogen content shall be less than 1.5 PPM. Sufficient discard shall be given from top and bottom of the ingot to ensure freedom from piping, segregation and other injurious defects.
6.3 Bars shall be made after giving sufficient reduction to each ingot ensuring that the cast structure is completely broken into fine grain structure. The reduction ratio shall not be less than 4:1 from ingots.
7.0 HEAT TREATMENT:
7.1 Material shall be supplied in softened condition only. However, test samples shall be subjected to the following heat treatment. a) Solutionizing at 1000 -1050 C - for 30 mts min. followed by air cooling. b) Conditioning at 750 - 850 C - for 2 hrs min. followed by air cooling. c) Final ageing at 450 10 C - for 2 hrs min. followed by air cooling
7.2 Softened Condition: Heating to 610 - 630C for 2 hrs min. followed by air cooling.
8.0 FREEDOM FROM DEFECTS:
The bars shall be free from cracks, scabs, lamination, shrinkage and other harmful defects.
9.0 FINISH:
9.1 The surface of the bars shall be smooth without any laps, rolled in scabs etc. Dents, roll marks and scratches are permitted provided their depth does not exceed half the tolerance limits.
9.2 The edges of bars shall be cut square by sawing or shearing and no crop ends shall be permissible.
10.0 CHEMICAL COMPOSITION:
The analysis of the material shall be as follows :
Element |  | C | Si | Mn | Cr | Ni | Cu | Mo | Nb | S | P | H2 PPM
Melt Analysis | min | - | - | - | 13.2 | 5 | 1.2 | 1.2 | 0.1 | - | - | -
| max | 0.07 | 0.6 | 1 | 14.7 | 5.8 | 2 | 2 | 0.4 | 0.025 | 0.035 | 1.5
Variation allowed in product analysis |  | 0.002 | 0.05 | 0.03 | 0.15 | 0.1 | 0.1 | 0.05 | 0.05 | 0.005 | 0.005 | -
11.0 TEST SAMPLES:
11.1 One sample from each melt shall be subjected to chemical composition for check analysis.
11.2 One test sample for mechanical testing shall be taken from a bar representing each melt and size. Test samples shall be subjected to heat treatment as per clause –7 before mechanical testing. Supplier has got the option of upsetting the test coupon to a further 1.5 reduction ratio before heat treatment for the bars of sizes above 200 mm diameter.
|  | C: PLANT PURCHASING |  |  | HY10994
|  | C: SPECIFICATION |  |  | REV. NO. 03
|  | C: HYDERABAD |  |  | PAGE 3 OF 4
Clause as per BHEL specification | [12 empty] | Suppliers confirmation / Remarks
12.0 MECHANICAL PROPERTIES:
12.1 Test samples shall be taken from heat treated test coupon in tangential direction for each melt and shall meet the following mechanical properties. The values obtained shall be reported in test certificate.
Tensile strength N/mm2 (Kgf/mm2) |  | C: 0.2% proof stress N/mm2 (Kgf/mm2); Cr: Elongation % min. L =sqrt 5.65 So; S: Impact strength, min.Charpy - (5mm 'U' notch)
1130-1330 |  | C: 1030; Cr: 12; S: 20J
NOTE : 1) The tensile tests shall be performed as per IS:1608 or any reputed National Standard.
2) The charpy Impact test shall be performed on a 10 x 10 x 55 mm specimen with a 5mm ‘U’ Notch.
3)The minimum Impact strength value specified above is the average of three samples at the same location. Only one value can be lower than the minimum specified value, but not less than 2/3rd of the minimum specified value. All the three values shall be reported in test certificate.
12.2 10% of the bars or 10 bars minimum (whichever is higher ) in softened condition shall be tested for hardness. Hardness shall be 331 BHN max. The hardness values for the tested bars shall be reported in test certificate.
13.0 ULTRASONIC TEST :
All bars more than 50 mm diameter shall be ultrasonically tested according to ASTM - A388 ( or BHEL Standard AA 0850118 ) and following shall be the unacceptable defects. ( Category I of AA0850118 is acceptable )
i) Cracks, Flakes, Seams & Laps. ii) Defects giving indication larger than that from a 2mm diameter equivalent flaw. iii) Group of defects with maximum indication less than that from a 2 mm diameter equivalent flaw which cannot be separated at testing sensitivity if the back echo is reduced to less than 70%. iv) Defects giving indication of 1 to 2mm diameter equivalent flaws & separated by a distance less than four times the size of the larger of the adjacent flaws.
14.0 NON METALLIC INCLUSIONS:
The inclusion rating number of the steel for all types, namely A,B, C & D shall not be greater than 2 (thin series) and 0.5 (thick series) as per ASTM E45 plate III.
|  | C: PLANT PURCHASING |  |  | HY10994
|  | C: SPECIFICATION |  |  | REV. NO. 03
|  | C: HYDERABAD |  |  | PAGE 4 OF 4
Clause as per BHEL specification | [12 empty] | Suppliers confirmation / Remarks
15.0 RETESTS:
If any of the selected test samples fail to meet the specified requirements due to some mechanical reasons, another specimen may be taken. In the event of failure due to heat treatment, not more than two reheat treatments may be carried out.
16.0 INSPECTION AT SUPPLIER’S WORKS:
16.1 BHEL representative/BHEL appointed Inspection Agency shall have free entry and access to all areas where the manufacture of the bars is carried out. All reasonable facilities shall be extended to him including labour wherever necessary.
16.2 BHEL representative/BHEL appointed Inspection Agency shall be given sufficient advance intimation to witness the various processes, tests, etc., punching and identification of test coupons and execution of various tests shall be done in presence of BHEL representative/BHEL appointed Inspection Agency.
16.3 Unless otherwise indicated in the enquiry, Llyods shall be the BHEL representative for inspection activities mentioned at 16.1 and 16.2.
17.0 TEST CERTIFICATE:
17.1 The supplier shall furnish Five copies of test certificates ( in English ) to BHEL with the following details: a) BHEL Specification No. HY 10994 Rev.03 b) BHEL Order No.: c) Size d) Process of manufacture. e) Melt No. f) Heat treatment details and batch no. along with HT charts duly endorsed by BHEL / BHEL appointed inspection agency. g) Results of chemical analysis and mechanical tests, including hardness of tested bars. h) Results of ultrasonic test. i) Inclusion content of steel.
17.2 The test certificates shall be signed by the chief of inspection / chief metallurgist of the Supplier and shall be attested by BHEL representative / BHEL appointed inspection agency.
18.0 MARKING AND PACKING:
18.1 Marking: All bars with cross sectional dimension greater than 50 mm shall be stamped with the following details: a) HY 10994 / Rev.03 b) BHEL Order No. c) Melt No. & Heat Treatment Batch No. d) Size & Weight e) Supplier's trade mark
18.2 Packing: The bars shall be suitably packed to prevent corrosion and damage during transit. In
19.0 REJECTION AND REPLACEMENT:
In the event of the bar material proving defective in the course of further processing at BHEL, the same shall be rejected notwithstanding any previous acceptance. The supplier shall replace the rejected material at his own cost and the rejected bars shall be returned after all the commercial conditions are satisfied.
20.0 SIZE RANGE:
Vendor shall indicate the range of sizes manufacture by them. Separate sheet can be attached.

## HY10995
|  | PLANT PURCHASING | [9 empty] | HY10995
|  | SPECIFICATION | [9 empty] | REV. NO. 04
|  | HYDERABAD | [9 empty] | PAGE 1 OF 4
ELECTROSLAG REFINED, STAINLESS STEEL BARS, ANNEALED
(GR : V X 12 Cr 13)
Clause as per BHEl specification | [10 empty] | Suppliers confirmation / Remarks
1.0 GENERAL :
This specification governs the quality requirements of ESR processed stainless steel bars of grade VX 12 Cr 13, in annealed condition.
2.0 APPLICATION:
These bars are used for the manufacture of open upset forgings meant for welded type impellers of centrifugal compressors.
3.0 CONDITION OF DELIVERY:
The bars shall be supplied in hot rolled/forged and annealed condition.
4.0 COMPLIANCE WITH NATIONAL STANDARDS:
The bars shall in general comply with UNI-6900, X 12 Cr 13, with the following specific/additional requirements.
5.0 DIMENSIONS AND TOLERANCES:
5.1 Dimensions: The dimensions shall be as specified in the order. Unless otherwise specified in the order, the hot rolled bars shall be supplied in random lengths of 3 to 6 meters with a maximum of 10% shorts down to 1meter. Forged bars shall be supplied in random lengths of 1.5 to 3.0 meters.
5.2 Tolerance:
The tolerances on cross sectional dimension shall be as follows.
5.2.1 Hot Rolled Bars :
Size (mm) | [5 empty] | Tolerances, mm
Over |  | Upto & including
-- |  | 25 |  |  |  | +/- |  | 0.5
25 |  | 50 |  |  |  | +/- |  | 0.75
50 |  | 80 |  |  |  | +/- |  | 1
80 |  | 100 |  |  |  | +/- |  | 1.25
100 |  | 125 |  |  |  | +/- |  | 1.5
125 |  | 150 |  |  |  | +/- |  | 2
150 |  | - |  |  |  | +/- |  | 1.60% of size
|  | PLANT PURCHASING | [9 empty] | HY10995
|  | SPECIFICATION | [9 empty] | REV. NO. 04
|  | HYDERABAD | [9 empty] | PAGE 2 OF 4
Clause as per BHEL specification | [10 empty] | Suppliers confirmation / Remarks
6.0 MANUFACTURE:
6.1 The steel used shall be fully killed and shall be manufactured from basic electric furnace and shall subsequently be refined through ESR process. Any other process of steel melting and refining shall be mutually agreed upon.
6.2 The actual gas content shall be analysed and reported. The hydrogen content shall be less than 1.5 PPM.
6.3 Sufficient discard shall be given from top and bottom of the ingot to ensure freedom from piping, segregation and other injurious defects.
6.4 Bars shall be made after giving sufficient reduction to each ingot ensuring that the cast structure is completely broken into fine grain structure. The reduction ratio shall not be less than 4:1 from ingots.
7.0 HEAT TREATMENT:
Bars shall be supplied in annealed condition. However, test samples shall be subjected to the following suggested heat treatment. Hardening: Heating to 970 - 1000 C and quenching in oil/air. Tempering: Heating to not less than 600 C, soaking for 3 hours and cooling in air. The details of actual heat treatment cycle followed by the supplier shall be furnished in the test report.
8.0 SURFACE FINISH:
8.1 The surface finish of the bars shall be smooth without any laps, rolled in scales, pit marks etc. Dents, roll marks and scratches are permitted provided their depth does not exceed half the tolerance limits.
8.2 The edges of bars shall be cut square by sawing or shearing and no crop ends shall be permissible.
9.0 FREEDOM FROM DEFECTS:
Bars shall be sound and free from any cracks, flakes, cavities, tears, laps and other harmful defects. The bars shall be free from internal defects such as shrinkage, porosity, pipes etc.
10.0 CHEMICAL COMPOSITION:
The Steel shall conform to the following Chemical Composition.
Element |  | C | Si | Mn | Cr | Ni | S | P | S+P | H2
Ladle Analysis | min | 0.09 | - | - | 11.5 | - | - | - | - | -
| max | 0.15 | 1 | 1 | 14 | 1 | 0.02 | 0.02 | 0.035 | 1.5
Variation in product analysis |  | +/-0.01 | 0.05 | 0.03 | +/-0.15 | 0.03 | 0.003 | 0.003 | - | -
11.0 TEST SAMPLES:
One test sample for chemical analysis shall be taken from a bar representing each melt. Test samples shall be heat treated according to clause –7, before mechanical testing. Supplier has got the option of upsetting the test coupon to further 1.5 reduction ratio before heat treatment for the bars of sizes above 200 mm diameter.
|  | PLANT PURCHASING | [9 empty] | HY10995
|  | SPECIFICATION | [9 empty] | REV. NO. 04
|  | HYDERABAD | [9 empty] | PAGE 3 OF 4
Clause as per BHEL specification | [10 empty] | Suppliers confirmation / Remarks
12.0 MECHANICAL PROPERTIES:
12.1 Test samples shall be taken from heat treated test coupon in tangential direction for each melt and shall meet the following mechanical properties. The values obtained shall be reported in test certificate.
Tensile strength N/mm2 (Kgf/mm2) |  | 0.2% proof stress N/mm2 (Kgf/mm2) |  |  | Elongation % min. L =sqrt 5.65 So |  |  | Impact strength, min. (5mm 'U' notch) J (Kgf/Cm2) at room temperature.
930 max. (95 max.) |  | 640-740 (65-75) |  |  | 14 |  |  | 20(4)
NOTE : 1) The tensile tests shall be performed as per IS:1608 or any reputed National Standard.
2) The charpy Impact test shall be performed on a 5mm ‘U’ notch in accordance with IS:1757 or any reputed National Standard.
The minimum Impact strength value specified above is the average of three samples at the same location. Only one value can be lower than the minimum specified value, but not less than 2/3rd of the minimum specified value. All the three values shall be reported in test certificate.
12.0 ULTRASONIC TEST :
Each bar above 100 mm shall be tested ultrasonically in accordance with BHEL standard AA 085 01 18 to ensure freedom from internal defects.The norms of acceptance shall be as per category 2 of the above standard.
12.2 Hardness: 10% of the bars or 10 bars minimum (whichever is higher) in annealed condition shall be tested for hardness. Hardness shall be less than 208 BHN. The hardness values for the tested bars shall be reported in test certificate.
13.0 NON-DESTRUCTIVE TEST:
13.1 Ultrasonic Test: The bars shall be subjected to ultrasonic testing as per ASTM A 388 (BHEL Standard AA 0850118) and following shall be the unacceptable defects (category-1 of AA0850118 is acceptable).
i) Cracks, Flakes, Seams & Laps. ii) Defects giving indication larger than that from a 2mm diameter equivalent flaw. iii) Group of defects with maximum indication less than that from a 2 mm diameter equivalent flaw which cannot be separated at testing sensitivity if the back echo is reduced to less than 70%. iv) Defects giving indication of 1 to 2mm diameter equivalent flaws & separated by a distance less than four times the size of the larger of the adjacent flaws.
14.0 NON METALLIC INCLUSIONS:
The inclusion rating number of the steel for all types, namely A,B, C & D shall not be greater than 2 (thin series) and 0.5 (thick series) as per ASTM E45 plate III.
|  | PLANT PURCHASING | [9 empty] | HY10995
|  | SPECIFICATION | [9 empty] | REV. NO. 04
|  | HYDERABAD | [9 empty] | PAGE 4 OF 4
Clause as per BHEL specification | [10 empty] | Suppliers confirmation / Remarks
15.0 RETESTS:
If any of the selected test samples fail to meet the specified requirements due to some mechanical reasons, another specimen may be taken. In the event of failure due to heat treatment, not more than two reheat treatments may be carried out. However, retempering is not considered as reheat treatment.
16.0 INSPECTION AT SUPPLIER’S WORKS:
16.1 BHEL representative/BHEL appointed Inspection Agency shall have free entry and access to all areas where the manufacture of the bars is carried out. All reasonable facilities shall be extended to him including labour wherever necessary.
16.2 BHEL representative/BHEL appointed Inspection Agency shall be given sufficient advance intimation to witness the various processes, tests, etc., punching and identification of test coupons and execution of various tests shall be done in presence of BHEL representative/BHEL appointed Inspection Agency.
16.3 Unless otherwise indicated in the enquiry, Llyods shall be the BHEL representative for inspection activities mentioned at 16.1 and 16.2.
17.0 TEST CERTIFICATE:
17.1 Five copies of the test certificates giving the following details shall be furnished. a) BHEL Specification No. HY 10995 Rev.04 b) BHEL Order No.: c) Melt No. / Size d) Process of manufacture. e) Results of Chemical Analysis f) Results of Mechanical Tests g) Results of hardness test on bars. h) Results of NDT i) Inclusion content of steel. j) Details of heat treatment cycles along with HT charts duly endorsed by BHEL / BHEL appointed Inspection Agency.
17.2 The test certificates shall be signed by the chief of inspection / chief metallurgist of the Supplier and shall be attested by BHEL representative / BHEL appointed inspection agency.
18.0 MARKING AND PACKING:
18.1 The following details shall be legibly stamped on each bar on one of the end face. a) HY 10995 / Rev.04 b) Manufacturer’s Mark. c) Melt No./ size. d) BHEL Inspector’s/BHEL appointed Inspection Agency’s Stamp.
18.2 The bars shall be suitably protected from damage during transport.
19.0 REJECTION AND REPLACEMENT:
In the event of the bar material proving defective in the course of further processing at BHEL, the same shall be rejected notwithstanding any previous acceptance. The supplier shall replace the rejected material at his own cost and the rejected bars shall be returned after all the commercial conditions are satisfied.
20.0 SIZE RANGE:
Vendor shall indicate the range of sizes manufacture by them. Separate sheet can be attached.