## AA10740
| CORPORATE PURCHASING SPECIFICATION | [8 empty] | AA10740
| HYDERABAD | [8 empty] | REV. NO. 07
AUSTENITIC STAINLESS STEEL SHEETS, PLATES AND STRIPS -
SOLUTION ANNEALED (ASTM A 240, TYPE 321)
(ORDERING DESCRIPTION)
Clause as per BHEL specification | [8 empty] | Suppliers confirmation / Remarks
1.0 GENERAL :
The sheets, plates and strips shall conform to the latest version of ASTM A 240, Type 321 and comply with the following additional requirements.
2.0 APPLICATION:
For general engineering purposes, where corrosion resistance is essential.
3.0 CONDITION OF DELIVERY:
Hot/Cold rolled, solution annealed and descaled (Finish number 1 or 2 B/2D).
4.0 DIMENSIONS AND TOLERANCES:
Material shall be supplied to the dimensions specified in BHEL Order.
5.0 CHEMICAL COMPOSITION :
As per ASTM A 240, Type 321.
6.0 TEST CERTIFICATES :
Three copies of test certificates shall be supplied along with the following information:
BHEL References : AA 107 40 -Rev. No.07 / ASTM A 240, Type:321 BHEL order No,
Supplier’s References : Name Identification No. Melt No. Process of manufacture Details of heat treatment.
Result of Tests: Dimensional inspection. Results of chemical analysis, mechanical tests.
7.0 PACKING AND MARKING:
Sheets shall be supplied in bundles or in packages each weighing upto a maximum of 3000kg. Plates shall be suitably packed to prevent damage during transit. For plates below 25 mm thick, each pile (preferably of 16 plates) shall be marked with suppliers identification mark, ‘AA 107 40 / ASTM A 240, Type:321, melt No., BHEL order No., on the top plate. Each plate of 25mm thickness and above shall be stamped/painted with the suppliers identification mark, ‘AA 107 40 / ASTM A 240, Type:321 , melt No., BHEL order No., on the top plate.
CHEMICAL COMPOSITION
C | SI | Mn | Ni | Cr | S | P | Ti | N
<=0.08 | <=0.75 | <=2.0 | 9.0-12.0 | 17.0-19.0 | <=0.030 | <=0.045 | 5(C+N)-0.70, max | 0.1
MECHANICAL PROPERTIES
Hardness Max |  | 0.2% PS min N/MM2 |  | UTS min N/mm2 |  | % E1 min |  | Bend test
BHN | HRB
217 | 95 | 205 |  | 515 |  | 40 |  | -

## AA10738
| CORPORATE PURCHASING SPECIFICATION | [7 empty] | AA10738
| HYDERABAD | [7 empty] | REV. NO. 06
STAINLESS STEEL SHEETS AND PLATES - ANNEALED
ASTM A 240, TYPE 410
(ORDERING DESCRIPTION)
Clause as per BHEL specification | [7 empty] | Suppliers confirmation / Remarks
1.0 GENERAL :
The sheets, plates and strips shall conform to the latest version of ASTM A 240, Type 410 and comply with the following additional requirements.
2.0 APPLICATION:
For general engineering purposes, where corrosion resistance is essential.
3.0 CONDITION OF DELIVERY:
Hot, annealed and descaled (Finish No.1). Cold rolled, annealed (2B / 2 D).
4.0 DIMENSIONS AND TOLERANCES:
Material shall be supplied to the dimensions specified in BHEL Order.
5.0 CHEMICAL COMPOSITION :
As per ASTM A 240, Type 410.
6.0 TEST CERTIFICATES :
Three copies of test certificates shall be supplied along with the following information:
BHEL References : AA 107 38 -Rev. No.06 / ASTM A 240, Type:410 BHEL order No,
Supplier’s References : Name Identification No. Melt No. Process of manufacture Details of heat treatment.
Result of Tests: Dimensional inspection. Results of chemical analysis, mechanical tests.
7.0 PACKING AND MARKING:
Sheets shall be supplied in bundles or in packages each weighing upto a maximum of 3000kg. Plates shall be suitably packed to prevent damage during transit. For plates below 25 mm thick, each pile (prefera
CHEMICAL COMPOSITION
C | SI | Mn | Ni | Cr | S | P | N
0.08-0.15 | <=1.0 | <=1.0 | <=0.75 | 11.5-13.5 | <=0.030 | <=0.040 | -
MECHANICAL PROPERTIES
Hardness Max |  | 0.2% PS min N/MM2 |  | UTS min N/mm2 |  | % E1 min | Bend test
BHN | HRB
217 | 96 | 205 |  | 450 |  | 20 | 180

## HY10786
| TECHNICAL REQUIREMENT DOCUMENT | [5 empty] | HY10786
REV. NO. 00
AUSTENITIC STAINLESS STEEL PLATE, SHEET & STRIP
GRADE AISI 304L
Clause as per BHEL specification | [5 empty] | Suppliers confirmation / Remarks
1.0 GENERAL :
This specification governs the requirements for Austenitic stainless steel plates, sheets & strips of grade AISI 304 L.
2.0 APPLICATION:
This material is used in Gas Turbines, Heat Exchangers.
3.0 CONDITION OF DELIVERY:
Hot Rolled and solution annealed and pickled condition.
4.0 COMPLIANCE WITH NATIONAL STANDARDS:
This material complies, in general, with American Standard ASTM A240 Gr. 304L.
5.0 DIMENSIONS AND TOLERANCES:
5.1 Sizes: Material shall be supplied to the dimensions specified on the order.
5.2 Tolerances: The tolerances on material shall comply with the following:
5.2.1 Sheets & Plates:
5.2.1.1 Flatness*:
Width, mm |  | Length, mm |  | Maximum deviation from flatness, mm
Upto & excld. 1000 |  | Upto & incld. 2000 |  | 15
|  | Over 2000 20 |  | 20
1000 and above |  | Upto & incld. 2000 |  | 20
|  | Over 2000 20 |  | 20
* Maximum deviation from a horizontal flat surface.
5.2.1.2 Thickness:
Thickness, mm |  | Tolerance on thickness for width, mm
From | Below | Below 1000 | From 1000 to below 1250 | From 1250 to below 1600 | From 1600 to below 2000
1 | 1.5 | ± 0.15 | ± 0.15 | ± 0.20 | --
1.5 | 2 | ± 0.20 | ± 0.20 | ± 0.25 | --
2 | 2.5 | ± 0.20 | ± 0.20 | ± 0.30 | --
2.5 | 3 | ± 0.25 | ± 0.25 | ± 0.30 | --
3 | 4 | ± 0.30 | ± 0.30 | ± 0.35 | --
4 | 5 | ± 0.40 | ± 0.40 | ± 0.45 | --
5 | 6 | ± 0.50 | ± 0.50 | ± 0.55 | ± 0.70
6 | 8 | ± 0.60 | ± 0.60 | ± 0.60 | ± 0.75
8 | 10 | ± 0.65 | ± 0.65 | ± 0.65 | ± 0.80
10 | 16 | ± 0.70 | ± 0.70 | ± 0.70 | ± 0.85
16 | 25 | ± 0.80 | ± 0.80 | ± 0.80 | ± 0.95
25 | 40 | ± 0.90 | ± 0.90 | ± 0.90 | ± 1.10
40 | 50 | ± 1.00 | ± 1.00 | ± 1.00 | ± 1.20
5.2.1.3 Width and Length:
Tolerance, mm |  | Thickness, mm
|  | On width |  | On length
Less than 10 |  | + | 5 | + | 10
|  | - | 0 | - | 0
From 10 and upto & incld. 25 |  | + | 10 | + | 15
|  | - | 0 | - | 0
Above 25 and upto &incld. 40 |  | + | 15 | + | 20
|  | - | 0 | - | 0
Above 40 and upto &incld. 50 |  | + | 20 | + | 30
|  | - | 0 | - | 0
5.2.1.2 Thickness:
Thickness, mm |  | Tolerance on thickness for width, mm
From | Below | Below 250 | From 250 to below 500 | From 500 to below 1000 | From 1000 to below 1250
1 | 1.5 | ± 0.12 | ± 0.12 | ± 0.15 | ± 0.15
1.5 | 2 | ± 0.15 | ± 0.18 | ± 0.20 | ± 0.20
2 | 2.5 | ± 0.16 | ± 0.18 | ± 0.20 | ± 0.25
2.5 | 3 | ± 0.18 | ± 0.20 | ± 0.25 | ± 0.30
3 | 4 | ± 0.20 | ± 0.25 | ± 0.30 | ± 0.30
4 | 5 | ± 0.25 | ± 0.30 | ± 0.40 | ± 0.40
5.2.2.2 Width (Strip of thickness upto & incld. 5 mm):
Width, mm |  |  | Tolerance, mm
From | Below |  | Plus | Minus
- | 250 |  | 5 | 0
250 | 500 |  | 5 | 0
500 | 1000 |  | 10 | 0
1000 | 1250 |  | 10 | 0
5.2.2.3 Camber:
Width, mm |  |  | Maximum value of Camber for any 2000 mm length, mm
From | Below
- | 250 |  | 10
250 | 500 |  | 8
500 | 1000 |  | 5
1000 | 1250 |  | 5
6.0 MANUFACTURER:
The steel shall be made by basic electric process.
7.0 HEAT TREATMENT:
The recommended heat treatment is as follows: Solution annealing: Heating to 1040°C minimum for sufficient time followed by water quenching or rapid cooling by other means.
8.0 FREEDOM FROM DEFECTS:
The material shall be of uniform quality consistent with the good manufacturing and inspection practice. The steel shall have no defects of a nature or a degree that will be detrimental to the stamping, f
9.0 CHEMICAL COMPOSITION:
The Melt analysis of material shall be as follows:
Element | C | SI Mn | Ni | Cr P | S N
% MIN | - | - - | 8 | 18.00 - | - -
% MAX | 0.03 | 1.00 2.00 | 12 | 20.00 0.045 | 0.030 0.10
Permissible variation in Product Analysis | 0.005 | 0.05 0.04 | + 0.15 - 0.10 | +/- +0.005 0.20 | +0.005 0.01
10.0 TEST SAMPLES:
10.1 Chemical Analysis: One sample shall be taken per melt.
10.2 Mechanical Testing: One sample shall be taken per melt per heat treatment batch per thickness.
10.3 Intergranular Corrosion Test: One sample per melt per heat treatment batch per thickness.
11.0 MECHANICAL PROPERTIES:
The mechanical properties of the material shall be as follows:
Tensile Strength N/mm² (min.) |  | 0.2% Yield Stress N/mm² (min.) |  | % Elongation L= 50 mm min. | Hardness BHN
482 |  | 172 |  | 45 | 183
Note: Tensile test shall be conducted as per IS:1608 or any reputed international standard.
12.0 INTERGRANULAR CORROSION:
This test shall be conducted in accordance with practice E of ASTM A262. It shall be on sensitized specimens. This test is applicable to all thicknesses.
13.0 INSPECTION AT SUPPLIER’S WORKS:
The representative of BHEL shall have free access to the supplier’s works at all times during the execution of the order, to satisfy himself that the material is produced as per the quality require ments of this specif | [7 empty] | R
14.0 TEST CERTIFICATES:
Five copies of the test certificate giving the folllowing details shall be furnished.
a. BHEL Order No.
b. BHEL Specification No. HY 10786
c. ASTM A 240, TP 304L
d. Melt/Heat No.
e. Size
f. Heat treatment details and batch No.
g. Results of Heat & Product analysis
h. Results of Hardness test.
i. Results of Mechanical test.
j. Results of Intergranular corrosion test.
15.0 PACKING AND MARKING:
15.1 The material shall be suitably packed to prevent corrosion and damage during transit.
15.2 Sheets and strips shall be bundled together and each bundle shall have details of Purchase Order No., Specification, Size, Melt No., Weight and Manufacturer’s Name etc.
15.3 Plates shall be individually identified by hard punching of the details like Melt No., Size, Specification and Manufacturer’s Name/Emblem.
16.0 REJECTION AND REPLACEMENT:
In the event of any material proving defective in the course of processing or testing, such material shall be rejected and the supplier shall make immediate arrangements to replace the same free of cost.
17.0 SIZE RANGE
Vendor shall indicate range of sizes which can be supplied for various thicknesses agaisnt this spec. Separate sheet can be attached.
18.0 NAME OF THE MILL WITH SAMPLE TEST CERTIFICATE:

## AA10939
| CORPORATE PURCHASING | [7 empty] | AA10739
| SPECIFICATION | [7 empty] | REV. NO. 07
| HYDERABAD | [7 empty] | PAGE 1 OF 2
AUSTENITIC STAINLESS STEEL SHEETS, PLATES AND STRIPS -
SOLUTION ANNEALED (ASTM A 240, TYPE 304)
(ORDERING DESCRIPTION)
Clause as per BHEL specification | [7 empty] | Suppliers confirmation / Remarks
1.0 GENERAL :
The sheets, plates and strips shall conform to the latest version of ASTM A 240, Type 304 and comply with the following additional requirements.
2.0 APPLICATION:
For general engineering purposes, where corrosion resistance is essential. | [9 empty] | Rr
3.0 CONDITION OF DELIVERY:
Hot/Cold rolled, solution annealed and descaled (Finish number 1 or 2 B/2D).
4.0 DIMENSIONS AND TOLERANCES:
Material shall be supplied to the dimensions specified in BHEL Order.
5.0 CHEMICAL COMPOSITION :
As per ASTM A 240, Type 304.
6.0 TEST CERTIFICATES :
Three copies of test certificates shall be supplied along with the following information:
BHEL References : AA 107 39 -Rev. No.07 / ASTM A 240, Type:304 BHEL order No,
Supplier’s References : Name Identification No. Melt No. Process of manufacture Details of heat treatment.
Result of Tests: Dimensional inspection. Results of chemical analysis, mechanical tests.
7.0 PACKING AND MARKING:
Sheets shall be supplied in bundles or in packages each weighing upto a maximum of 3000kg. Plates shall be suitably packed to prevent damage during transit. For plates below 25 mm thick, each pile (preferab
CHEMICAL COMPOSITION
C | SI | Mn | Ni | Cr | S | P | N
<=0.08 | <=0.75 | <=2.0 | 8.0-10.5 | 18.0 - 20.0 | <=0.030 | <=0.045 | 0.1
MECHANICAL PROPERTIES
Hardness Max |  | 0.2% PS min N/MM2 |  | UTS min N/mm2 |  | % E1 min | Bend test
BHN | HRB
201 | 92 | 205 |  | 515 |  | 40 | -

## HY10761
| PLANT PURCHASING |  | HY10761
| SPECIFICATION |  | REV. NO. 00
| HYDERABAD |  | PAGE 1 OF 1
STAINLESS STEEL PLATE AUSTENITIC FOR PRESSURE VESSEL
ORDERING DESCRIPTION FOR ASME-SA 240 Gr.304
Clause as per BHEL specification |  | Suppliers confirmation / Remarks
1.0 APPLICATION:
For use in fusion welded unfired pressure vessels and condensers.
2.0 PROCESS :
As per ASME SA 240
3.0 MANUFACTURE :
As per ASME SA 240
4.0 HEAT TREATMENT :
As per ASME SA 240.
5.0 CHEMICAL COMPOSITION AND MECHANICAL PROPERTIES :
As per ASME SA 240 Gr.304.
6.0 SPECIAL REQUIREMENTS :
Test for resistance to intergranular corrosion to ASTM-A 262-Practice E.
7.0 INSPECTION AND TEST REPORTS REQUIRED :
As per ASME SA 240.
8.0 MARKRING AND PACKING
As per ASME SA 240.
9.0 SIZE AND QUANTITY :
As per purchase order.
10.0 ASME & DESIGNATION
ASME SA 240 Gr.304.