## Sheet1
Annexure-III
TECHNICAL SPECIFICATION TO BE FILLED BY THE SUPPLIER FOR SUPPLY OF RESIN STORAGE TANK WITH AGITATOR AND DEGASSER
Sl.No. | Description for BHEL Requirement | Offered | Deviations | Remarks
1 | PURPOSE:
Resin storage tanks with Agitator and degassing services subject to both pressure and vacuum operating parameters. Required for storage of Epoxy - resin used for impregnation of Generator stator windings.
2 | SCOPE:
2.1 | Manufacture and supply erection and commissioning of resin storage tanks generally in line with the drawing 0-EMT-0188 maintaining over all dimensions and technical parameters detailed below (drawing is attached)
2.2 | Quantity: - Right hand 1 No. - Left hand 1 No.
3 | SPECIFICATION:
3.1 | TECHNICAL PARAMETERS
3.1.1 | Outer diameter : 2100mm
3.1.2 | Total volume : 12,845 Ltr
3.1.3 | Operating pressure : 0.5 bar
3.1.4 | Operating vacuum (max) : 0.5mbar (partial)
3.1.5 | Vacuum leak rate: 5 mbar ltrs/sec
3.1.6 | Operating temperature: 10 - 80°C
3.1.7 | Usable content (capacity) : 9000 lit
3.1.8 | Material: Mild steel
3.2 | CONSTRUCTION:
3.2.1 | The tank shall be of welded construction made of mild steel.
3.2.2 | The tank is equipped with M.S semi tubes on the outside and inner tubes made of stainless steel SS 304 for heating and cooling of resin.
3.2.3 | The tank shall have the following
3.2.3.1 | One No.NB 80 connection flange for vacuum, pressure and aeration.
3.2.3.2 | Two numbers of NB 80 connection flange for resin inlet and outlet.
3.2.3.3 | Connection flanges for temperature measurement and control as per Drg.
3.2.3.4 | Reserve flanges as per Drg.
3.2.4 | The tank is equipped with
3.2.4.1 | * Agitator assembly with bearing housing made out of mild steel. * Type: Plate agitator
3.2.4.2 | Bevel gear drive along with motor: * Speed: (Double speed) a. At high resin temperature : 32 rpm b. At low resin temperature : 16 rpm * Motor power: (Output 6.0/7.5KW) * Motor speed : 1450/2900 rpm * Make of motor: Siemens or any other reputed manufacturer. Vendor to specify. * Make of Gear box: From any reputed manufacturer . Vendor to specify.
3.2.4.3 | Sight glasses: a.With Lamp (20Watts,12 volts),Glass size :dia 150x Thick 15. b.With heater (Heater capacity 140W) Glass size :dia 200x Thick 15
3.2.4.4 | Level sensor for total level indication: 0- 100%
3.2.4.5 | High level indication:Max
3.2.4.6 | Safety level indication.
3.2.4.7 | Low level sensor: Minimum
3.2.4.8 | Thermostats :10 - 80deg C
3.2.4.9 | Temperature sensors
3.2.4.10 | Vacuum meter (gauge): -1.0 to 1.5 bar
3.2.4.11 | Full lift safety valve
3.2.4.12 | Set of seals for the agitator
3.2.4.13 | Gaskets and 'O' rings for the tank.
3.2.4.14 | Degassing facility.
4 | INSTALLATION AND COMMISSIONING WORKS AT BHEL:
1. Dismantling of the existing tanks from the circuit. 2. Installation of new tank in it's place by integrating with the existing pipe lines/system. 3. Fitting of mountings such as level sensors, temperature sensors, sight glasses on the tank. 4. Modification and re-connection of interconnecting pipe lines wherever requried using venders material. 5. Vacuume and pressure testing of the tank and connected pipe lines at test vaccume of 0.15m bar and test pressure of 1.0 bar. 6. Providing heat insulation to the new tank and connected pipe lines. 7. Charging of resin, glycol etc. in the system.
5 | SUPPLY CONDITIONS:
General supply conditions applicable as per IS 2825 / ASME section VIII Div.I.
6 | DOCUMENTATION:
6.1 | Resin storage tank: Assembly. Drg 0-EMT-0188/P.L 4-EMT-1099 Compressing of
Agitator complete : Assly drg 1-EMT-0294/PL 4-EMT-1100
Degassing disc: Assly drg 1-EMT-0296/PL 4-EMT-1107
and related drgs referred to there in the above.
6.2 | The documentation covers resin storage tank of varient 1.of 1 No. and of varient 2 of 1 No. each. The difference between varient 1 and 2 are shown in main assly drg.
6.3 | The details of items especially for the raw materials mentioned in the piece list shown in the relevant drg referred to the finished sizes. Necessary working allowances for edge preparations, shrinkages etc., shall be added by the supplier while manufacturing these items.
7 | TECHNICAL EXPLANATIONS:
7.1 | Drg 0-EMT-0188/P.L. 4-EMT-1099
7.1.1 | DISHED ENDS POSITION 2 AND 3 - the thickness of 8mm referrers to final minimum thickness after formation. Any reduction, if expected either at the knuckle or at throat opening during formation, shall be compensated by suitably increasing the thickness. The raw material shall be of ultrasonically tested quality.
7.1.2 | The top and bottom dished ends used for vessel shall be dimensionally identical to facilitate proper alignment and welding with cylindrical shell.
7.1.3 | Preferably the dished ends shall be of single piece construction. If not feasible , the blank can be made out of welding 2 plates. However, crown and Petal construction is not acceptable.
Following NDT checks shall be done.
PT of weld joint edges (before welding)
PT of route run and also after the back chipping.
100% RT on the butt joint after formation.
PT & MPT on inner and outer seam.
PT at knuckle portions.
The central opening / throats as per the drg shall be made at formation stage only.
7.1.4 | Position 4 and 5 shall be first pre-machined with allowance on parting planes and without sealing grooves and to be welded. To the mating components before finishing machining as per drg.
7.1.5 | Position 1 shall have minimum weld joints. If essential, the longitudinal seams can be had upto the maximum 3 at 120 deg apart with out adding any additional circumference seam. Alternatively one circumference weld seam with 2 longitudinal seam welds in each part staggered suitably can be adopted..
7.1.6 | The support feet position 6, 7 and 8 are to be formed out side and suitably adopted to the out profile of the vessel with half pipes. Care should be taken to see that the supports are relived and not welded over the half pipes and also knuckle portions of the dished ends.
7.1.7 | Pos 84 and 89 shall be supplied loose.
7.1.8 | After fabricating the vessel, all the openings required for welding different stubs/probes etc shall be drilled upto Ø60mm requirement. Beyond this size openings can be neatly gas cut.
7.1.9 | For welding stainless steel items to mild steel, micro 82 or equivalent electrodes shall be used.
7.2 | AGITATOR (COMPLETE): Drg 1-EMT-0294; PL 4-EMT-1100
7.2.1 | Pos 1,2,3 and 4 shall be finally machined after fabrication to ensure proper alignment and vacuum tightness of the entire assly.
7.2.2 | Flange pos 3 shall be modified suitably by the supplier to match with the 'gear drive' to be supplied along with the vessel.
7.3 | AGITATOR: Drg 1-EMT-0295; PL 4-EMT-1101
The end of pos 1 shaft shall be modified to suit to the gear drive to be supplied along with the vessel.
7.4 | PROTECTION TUBE FOR FIN ELECTRODE:Drg 1-EMT-0306; PL 4-EMT-1118
Pos 11 shall be manufactured either out of a perforated pipe of Ø44mm and 2mm wall thickness with 8mm dia perforations or out of a sheet of 3mm thk with Ø6mm performations at 8mm pitch to specification IS 2405 part 2 (formed into a pipe of OD Ø44mm).
7.5 | All sealings and O- rings shall be endless and shall be molded to the specifications mentioned in the respective part lists.
8 | WELD SEAM NDT:
8.1 | All welds shall be gas tight and also vacuum tight.
8.2 | All butt welds on the main vessel - Back chipped, PT checked . Back run welded, PT CHECKED. 100% RT., as per IIW catalogue flaws colored black only.
8.3 | All other welds including fillet and corner welds: 100% PT appendix VIII of ASME Sec.VIII Division-I.
8.4 | All fillet welds: PT after root run and finish weld
9 | TESTING SEQUENCE:
9.1 | Vessel without inner coil and agitator assly: Kerosene leak test, Hydraulic test 1bar
9.2 | Vessel without inner coil and with agitator assly: Vacuum test 0.15m bar held for 24 hrs Permissible leakage shall be smaller than 5m bar litre/sec.
9.3 | Inner coil alone (before assly into the vessel): Hydraulic test 4 bar
9.4 | With half pipe welded on outer shell: Hydraulic test 4 bar on half pipe circuit
9.5 | All the above tests shall be wintnessed by BHEL representatives at vendors place.
10 | PAINTING & PRESERVATION:
10.1 | Shot blasted, cleaned and degreased inner surface of the vessel after testing by a suitable preservative.
10.2 | Outer surface of the vessel after testing - by Epoxy primer.
11 | INSPECTION:
BHEL inspection agency/authorized representatives shall have free access to the manufacturing premises of the supplier at all times. The supplier shall extend all co-operation and assistance in carrying out proper stage inspections. BHEL can opt for Lloyds inspection as well covering material attestation, fitment, weld seam NDT, dimensional checks, testing assly etc.
12 | PACKING AND DISPATCH:
12.1 | The equipment shall be dispatched in fully assembled condition with all openings closed suitably.
12.2 | The transport device arresting the movement of the agitator shall be fixed without fail. (location L-9 of drg 0-EMT-0188).
12.3 | The equipment shall be suitably packed and supported during transport to avoid any kind of transit damages.
13 | REJECTION:
In the event of vessel providing defective in the course of commissioning and operating at BHEL, the same shall be rejected not withstanding any previous acceptance. The supplier shall replace or rectify suitably all such defects at his own cost.
14 | GUARANTEE:
The tanks are to be guaranteed for a period of 18 months against leakages from the date of acceptance of the equipment at BHEL works.
15 | REFERENCE LIST/QUALIFYING CONDITIONS:
Only those vendors who are having experience in manufacture & commissioning of similar type of equipments and supplied to any Public Sector /Government Organisations having annual turnover of minimum Rs.10 crores, should quote. Reference list to be enclosed with P.O copy/commissioning report/performance certificate and also photographs of similar equipments supplied earlier, documentary proof against supply of equipments to Public Sector /Government Organisation and turnover is to be submitted along with the offer. This information is essential for technical evaluation of the offer.
16 | Two part bid system should be followed.
17 | Also along with the offer vendor to submit one copy of specification furnishing details against each Sl.No. by filling the columns Offered/deviation/Remarks.
18 | Documents/ drawings to be collected from BHEL Hyderabad
| Sl.No. Assly drg.No. Sub-assly drg No. | Piece list
| 1. 0-EMT-188 | 4-EMT-1099 (12 SH)
| 2. 1-EMT-0294 | 4-EMT-1100 (5 SH)
| 3. 1-EMT-0295 | 4-EMT-1101
| 4. 4-EMT-1102 | 4-EMT-1103 (2 SH)
5. 4-EMT-1104
6. 4-EMT-1105
7. 4-EMT-1106
| 8. 1-EMT-0296 | 4-EMT-1107
9. 4-EMT-1108
| 10. 4-EMT-1109 | 4-EMT-1110
11. 4-EMT-1111
12. 4-EMT-1112
13. 4-EMT-1113
| 14. 4-EMT-1114 | 4-EMT-1115
15. 4-EMT-1116
16. 4-EMT-1117
| 17. 2-EMT-0306 | 4-EMT-1118
18. 4-EMT-1119
| 19. 4-EMT-1120 | 4-EMT-1121
Note: Any clarifications required in the above specifications/documents enclosed, the vendor can visit BHEL and get clarification, before submitting the offer.