## Heat treatment furnace
TENDER DOCUMENTS TO BE FILLD BY THE SUPPLIER FOR SUPPLY OF ELECTRIC BOGIE HEARTH TYPE HEAT TREATMENT FURNACE
M209/6000000459/BDP
ADDRESS OF THE SUPPLIER:
Name of Contact Person:-
TELEPHONE NOS:
FAX NOS:
E-MAIL ADDRESS
Sl.No. | Description of Equipment |  | Offered | Deviations, if any
1 | SCOPE: SUPPLY, ERECTION AND COMMISSIONING OF ELECTRIC BOGIE HEARTH TYPE HEAT TREATMENT FURNACE
2 | Technical Details
2.1 | FURNACE DETAILS
2.1.1 | Maximum operating temperature of the furnace shall be 1150ºC | Vendor to Confirm
2.1.2 | Temperature uniformity in the furnace shall be ± 10ºC | Vendor to Confirm
2.1.3 | Rate of heating shall be 100ºC / Hr at a temperature of 1000ºC | Vendor to Confirm
2.1.4 | Furnace wattage shall be around 240KW | Vendor to Confirm
2.1.5 | Useful size of the Furnace & Bogie shall be as follows Length = 3500 mm Width = 1500 mm Height = 1500 mm | Vendor to Confirm
2.1.6 | Outer structural casing of the furnace shall be fabricated from superior quality Mild steel plate of minimum thickness 5 mm. Actual thickness of different sections shall be specified by the vendor | Vendor to Specify
2.1.7 | The casing shall be reinforced with suitable number of stiffeners. | Vendor to Confirm
2.1.8 | Furnace outer casing construction shall be such that it can withstand the thermal stresses developed due to higher operating temperature and other operational stresses | Vendor to Confirm
2.1.9 | Furnace interior shall be lined with Ceramic fibre blanket of densities 64 Kg/ M3 , 96 Kg / M3 , 128 Kg / M3 and 128 Kg / M3 HTZ grade. The combined thickness of the Blankets shall not be less than 300 mm | Vendor to Confirm
2.2 | HEATING ARRANGEMENT (ELECTRICALS)
2.2.1 | No. of Heating zones proposed is three / Vendor to specify the no. of zones | Vendor to Specify
2.2.2 | Heating element strip shall be Kanthal A1 / AF type having minimum thickness of 1.5 mm. Vendor shall specify the thickness and width of the Heating element selected | Vendor to confirm and Specify
2.2.3 | Surface load on Heating element shall not exceed 2.20 W/ Cm2 | Vendor to Confirm
2.2.4 | Outer skin temperature shall not exceed 40ºC above ambient. | Vendor to Confirm
2.2.5 | The Ceramic Fibre Blankets shall be suitably anchored inside the furnace with studs | Vendor to Confirm
2.2.6 | All the studs used inside the furnace shall be of Inconel material. Stainless steel stud inside the furnace is not acceptable. | Vendor to Confirm
2.2.7 | The Heating element terminals shall be brought outside through ceramic conduits on the side of the furnaces and suitably interconnected with strips and cables. | Vendor to Confirm
2.2.8 | Heating elements shall be supported on bobbins or any superior type to achieve long and reliable service life and to prevent sagging or short circuiting between the rows of the terminals.The type of refractory bricks to be used for anchoring the Heating element shall be specified by the vendor | Vendor to Confirm
2.2.9 | Heating elements shall be placed in the three inside walls of the furnace only i.e. right side , back side and left side walls. | Vendor to Confirm
2.3 | DOOR ARRANGEMENT
2.3.1 | Number of doors shall be one only | Vendor to Confirm
2.3.2 | Door of the furnace shall be fabricated from superior quality Mild steel plate of minimum thickness 5 mm. also it shall be suitably reinforced to withstand operational and thermal stresses | Vendor to Confirm
2.3.3 | Door shall be lined with ceramic fibre blanket of various densities same as interior lining | Vendor to Confirm
2.3.4 | Door construction and mounting shall be such that ensure perfect sealing to the working chamber | Vendor to Confirm
2.3.5 | Door shall be lift and lower type and door operation shall be Electromechanical with arrangement of manual operation also. | Vendor to Confirm
2.3.6 | Power rating of the Door drive shall be specified by the party. | Vendor to Confirm
2.3.7 | Door speed shall be specified by the supplier. Suggested door speed is 5-6 Meters. / minute | Vendor to Confirm
2.3.8 | Drive of the door shall have electromagnetic brake , also limit switches shall be provided to restrict the door travel. | Vendor to Confirm
2.4 | BOGIE ARRANGEMENT
2.4.1 | The furnace shall be provided with one bogie. | Vendor to Confirm
2.4.2 | The Bogie shall be fabricated from rolled steel plates of minimum thickness 6 mm. | Vendor to Confirm
2.4.3 | The construction of Bogie shall be such that to withstand impact loads and thermal stresses encountered during operation. | Vendor to Confirm
2.4.4 | The Bogie frame shall be mounted on the wheels fitted with anti friction bearings. The wheel shall move on the rail. Also the Bogie shall be capable of hauling 10 Tons of loads. Vendors to specify the No. of wheels. | Vendor to specify
2.4.5 | Bogie shall be lined with Trolley side bricks , Standard Fire bricks IS-8 ( Lining thickness 230 mm ) , Insulation Brick IS-2042 ( Lining thickness 188 mm ) | Vendor to Confirm
2.4.6 | There shall not be heat losses from bogie to bottom portion of the bogie. | Vendor to Confirm
2.4.7 | Bogie Hauling shall be through electro mechanical mechanism ( rack and pinion arrangement / Wire rope drum ) with provision for manual operation in abnormal condition. | Vendor to Confirm
2.4.8 | Suitable heavy duty rail tracks of sufficient length with spacers and safety stoppers shall be provided for the trolley movement. | Vendor to Confirm
2.4.9 | Power Rating of Bogie Drive shall be 5 HP Minimum, Vendor shall specify the HP | Vendor to specify
2.4.10 | Bogie speed shall be specified by the vendor. Suggested speed is 5- 6 Mtrs / Minute | Vendor to specify
2.5 | TEMPERATURE CONTROL UNIT AND RECORDER
2.5.1 | The temperature inside the furnace in all the three zones shall be controlled through programmable PID controllers in conjunction with Thyristors , Thermocouple and Compensating cable. Temperature Control shall be of Master slave type (1Master and 2 slave). | Vendor to confirm
2.5.2 | The control unit shall be capable of maintaining the temperature accuracy within ± 5ºC of the set temperature | Vendor to confirm
2.5.3 | A floor mounted sheet metal Control panel Housing the temperature control instruments along with switch gear shall be provided | Vendor to confirm
2.5.4 | The wiring in the panel shall be neat along with color codings and numbers for easy identifications | Vendor to confirm
2.5.5 | All electrical controls like Voltmeter , Ammeter , KWH Meter , Signal lamps etc. shall be provided . | Vendor to confirm
2.5.6 | Suitbale control voltage Transformer for PID Controller shall be provided. Details to be furnished | Vendor to Specify
2.5.7 | one no. of Time-Temperature recorder (Chart type) of Yokagowa make shall be provided | Vendor to Specify
3 | SAFETY ARRANGEMENTS:
3.1 | Following safety features in addition to other standard safety features should be provided on the furnace:
3.1.1 | All the cables on the furnace should be well supported and protected. These should not create any hindrance to furnace operator's movement for effective use of furnace. | Vendor to confirm
3.1.2 | Emergency Switches at suitable locations as per International Norms should be provided. | Vendor to confirm
3.1.3 | Suitable safety device like Digital safety controller shall be provided to avoid overheating in case of malfunctioning of Controller. | Vendor to confirm
3.1.4 | The live terminal ends shall be covered by means of protective ventilated steel metal cover | Vendor to confirm
3.1.5 | All the Heating Element terminal connections shall be covered fully | Vendor to confirm
4 | ELECTRICALS
4.1 | 415V ± 10% , 50 ± 3HZ , 3 Phase AC (3 wire system with out neutral) Power Source will be provided by BHEL at a single point near the furnace, as per layout recommended by Vendor. All types of cables, connections, circuit breakers etc. required for connecting BHEL's power supply point to different parts of the furnace/control cabinets, shall be the responsibility of vendor. Requirement of grounding/earthing with required material details is to be informed by vendor well in advance so that same could be incorporated during construction of foundation. | Vendor to confirm
4.2 | All electrical and electronic panels including operator's panel should have power receptacles of 230Volts, 5/15 Amp AC. All adapters/receptacles should have compatibility with Indian equivalents. | Vendor to confirm
4.3 | Motors shall conform to IEC or Indian Standards | Vendor to confirm
4.4 | All cables moving with traversing axes should be installed in caterpillar / Drag chain. Additionally, all the cable trays required for laying of cables should be included in the offer. | Vendor to confirm
4.5 | Vendor should ensure the proper earthing for the Furnacefurnace and its peripherals. Any material required for the same shall also to be supplied. The vendor can take earthing connection from the nearest column of the production shop. | Vendor to confirm
4.6 | The fuse rating of Combination fuse unit shall be specified by the vendor.
5 | LEVELING & ANCHORING SYSTEM
5.1 | Complete anchoring system including foundation bolts, anchoring materials, fixators, leveling shoes etc should be supplied | Vendor to confirm
6 | SPARES:
6.1 | Itemized breakup of mechanical, electrical and electronic spares used on the furnace in sufficient quantity as per recommendation of Vendor for 2 years of trouble free operation on three shifts continuous running basis should be offered by vendor. The list to include following, in addition to other recommended spares: | Vendor to confirm
6.1.1 | Mechanical : as applicable | Vendor to specify
6.1.2 | Electrical /Electronic : All types of Relays, Contactors, Limit/ Proximity Switches, Push Buttons, Indicating Lamps, Semiconductor Fuses, Special Fuses, Circuit Breakers, Main Power Switch, Operator's panel with Display Unit, Servo Motors for Feed Drives, etc.(As applicable) | Vendor to confirm
6.3 | Recommended set of spares for attachments if any are to be offered with details. | Vendor to confirm
6.4 | Vendor to confirm the complete list of spares for furnace and accessories, along with specification / type / model, and name & address of the spare supplier shall be furnished along with documentation to be supplied with the furnace | Vendor to confirm
6.5 | 50 nos of recording charts shall be supplied | Vendor to confirm
7 | DOCUMENTS TO BE SUBMITTED
7.1 | Vendor shall submit a technical catalogue of the offered furnace along with the offer | Vendor to confirm
7.2 | Vendor to submit the civil Foundation Plan along with the offer | Vendor to confirm
7.3 | Wherever applicable test certificates and calibration certificates shall be provided. | Vendor to confirm
7.4 | Five sets of Operating Instructions & Maintenance manuals with circuit diagrams, Test Certificate and Guarantee Certificate shall be furnished along with the supply. | Vendor to confirm
7.5 | Detail O&M manual for controller shall be supplied | Vendor to confirm
7.6 | Vendor shall submit the drawings to BHEL for approval prior to manufacture. Any deviations to the specifications to accommodate the functional aspects of the plant, reinforcements, etc. will be carried out after the approval of BHEL. | Vendor to confirm
7.7 | Vendor shall submit all Catalogues, O&M Manuals of all bought out items including drawings, wherever applicable. | Vendor to confirm
7.8 | Vendor shall submit detailed Maintenance manual of furnace with all drawings of furnace assemblies/sub-assemblies/parts including Electrical /circuit diagrams, etc | Vendor to confirm
8.0 | PRE INSPECTION:
8.1 | Pre inspections will be carried out at suppliers works before despatch. | Vendor to confirm
9.0 | FOUNDATION :
9.1 | Vendor shall submit the preliminary layout drawing for getting BHEL’s approval within one month from the date of Letter of Intent (LOI) / P.O. whichever is earlier. Soil condition data will be furnished by BHEL along with the approval. Complete Foundation Design and Final Layout drawings shall be submitted by the vendor with in three months after getting BHEL’s approval. The layout should consist of all requirements pertaining to complete equipment including space requirement for accessories if any . BHEL will construct complete foundation for the furnace under supervision of supplier and at supplier’s responsibility. Vendor should arrange equipments required for the testing of foundation, if required by the vendor. The vendor shall also indicate detailed specifications of grouting compound and Grouting procedure etc. for foundation bolts of the furnace. | Vendor to confirm
10.0 | ERECTION & COMMISSIONING AND PROVE OUT
10.1 | Supplier to take full responsibility for carrying out the erection, start up, testing of furnace, it’s control & all types of other supplied equipment. Service requirement like power, air & water will be provided by BHEL at only one point to be indicated by supplier in their foundation/layout drawings. Other requirements like crane and helping personnel will also be provided by BHEL. Details of these requirements should be informed by vendor in advance. | Vendor to Confirm
10.2 | Successful proving of 3 three specified heat treatment cycles at BHEL for BHEL components by the supplier shall be considered as part of commissioning. All tests, as mentioned at clause 12 (furnace Acceptance) shall form part of the commissioning activity. | Vendor to Confirm
10.3 | Tools, Tackles, Test Mandrels, instruments and other necessary equipment required to carry out all above activities should be brought by the supplier. | Vendor to Confirm
10.4 | Commissioning spares, required for commissioning of the furnace within stipulated time, shall be brought by the supplier on returnable basis. | Vendor to Confirm
10.5 | Schedule of Erection and Commissioning shall be submitted with the offer. | Vendor to Confirm
10.6 | All Cover Plates required for the furnace and its peripherals shall be supplied by the vendor. | Vendor to Confirm
10.7 | Charges, duration, terms & conditions for E&C should be furnished in detail separately by vendor along with offer. | Vendor to Specify
11.0 | Training
11.1 | BHEL Persons should be trained at supplier's Works for mutually agreed period in the area of (a) Electrical, Electronic and Mechanical maintenance for furnace & other supplied equipments (b) Operation of the furnace & other supplied equipments. | Vendor to Confirm
11.2 | Air-fare, boarding & lodging for the trainees will be borne by BHEL. | Vendor to Confirm
11.3 | Competent, English speaking experts shall be arranged by the vendor during training for satisfactory & effective training of BHEL personnel. | Vendor to Confirm
11.4 | Vendor to quote for training on man / week basis | Vendor to Confirm
12.0 | furnace ACCEPTANCE: (Tests/Activities should be Performed by Vendor)
12.1 | Tests/Activities should be carried out at supplier’s works on the furnace before dispatch : | Vendor to accept and confirm
12.1.1 | Demonstration of all features of the furnace, control system & accessories | Vendor to accept and confirm
12.2 | Tests/Activities should be carried out at BHEL works while commissioning the furnace : | Vendor to accept and confirm
12.2.1 | Demonstration of all features of the furnace, control system & accessories to the satisfaction of BHEL for efficient and effective use of the furnace | Vendor to accept and confirm
12.2.2 | Two weeks supervision of independent operation of furnace by BHEL after job prove out | Vendor to accept and confirm
12.2.3 | Training of BHEL furnace operators in operation of complete furnace & accessories etc by the supplier's experts / engineers during their stay at BHEL works | Vendor to accept and confirm
12.2.4 | Demonstration by actual use of all supplied accessories to their full capacity. | Vendor to accept and confirm
13.0 | GENERAL :
13.1 | Equipment Model | Vendor to specify
13.2 | Total connected load in KW: | Vendor to specify
13.3 | Floor area required (Length, Width, Height) for complete furnace & accessories | Vendor to specify
13.4 | Painting of furnace / Electrical Panels : Heat resistant Paint / RAL 6011 Apple Green (Polyurethane Paint) | Vendor to confirm
13.5 | Total weight of the furnace | Vendor to specify
13.6 | Weight of heaviest part of furnace | Vendor to specify
13.7 | Weight of the heaviest assembly of the furnace | Vendor to specify
13.8 | Dimensions of largest part of the furnace | Vendor to specify
13.9 | Outer size of the equipment | Vendor to specify
13.10 | The standard components like motor, Rectifier, cables, solenoids, switch gears, structural materials etc. shall be of reputed make. Details may be furnished in the drawings. | Vendor to confirm
13.11 | PID Controller shall be of reputed make viz Yokagowa and Eurotherm only | Vendor to confirm
All Electrical contactors, relays, etc shall be of reputed make viz L&T, GE and Crompton Greeves
13.12 | Vendor shall furnish all the requested data for all the points mentioned in the tender specification , in the absence of which the offers can't be evaluated technically. | Vendor to Confirm
13.13 | The Technical bid and Price bid shall be submitted in separate sealed covers | Vendor to Confirm
13.14 | BHEL reserves the right to Accept / Reject any offers without assigning any reason. | Vendor to Confirm
13.15 | Any Improvement to the above specification may be suggested by supplier with suitable justification. BHEL will study such proposals and only on its confirmation in writing by BHEL such changes shall be incorporated . If there is a cost benefit due to the technical change, it shall be passed on to BHEL. | Vendor to Confirm
14.0 | GUARANTEE :
14.1 | 24 months from the date of acceptance of the furnace. | Vendor to Confirm
15.0 | REFERENCE LIST / QUALIFYING CONDITIONS :
15.1 | Only those vendors, who have supplied and commissioned the similar equipment of same or higher sizes for similar applications in the past five years and such furnace(s) is(are) working satisfactorily for at least one year, should quote. The following information should be submitted by the vendor about the companies where similar furnaces have been supplied. This is required from all the vendors for qualification of their offer. | Vendor to Confirm
15.1.1 | Name of the customer / company where similar furnace is installed. | Vendor to Confirm
15.1.2 | Complete postal address of the customer. | Vendor to Confirm
15.1.3 | Year of commissioning. | Vendor to Confirm
15.1.4 | Broad Specs of the equipment: | Vendor to Confirm
15.1.5 | Application for which the furnace is supplied with details. | Vendor to Confirm
15.1.6 | Name and designation of the contact person of the customer. | Vendor to Confirm
15.1.7 | Phone, FAX no. and email address of the contact person of the customer. | Vendor to Confirm
15.1.8 | Performance certificate from the customers in original meeting their requirements. | Vendor to Confirm
16.0 | FINAL INSPECTION
16.1 | Final Inspection will be done at BHEL, Hyderabad. | Vendor to Confirm
17.0 | DELIVERY PERIOD REQUIREMENT (AS PER TENDER SCHEDULE). | Vendor to Quote