## HY10498
| PLANT PURCHASING |  | HY10498
| SPECIFICATION |  | REV. NO. 01
| HYDERABAD |  | NO.OF PGS: 2
CARBON STEEL PRESSURE VESSEL PLATES FOR LOW AND MODERATE
TEMPERATURE SERVICE
(ORDERING DESCRIPTION FOR ASME: SA516 GR 70)
Clause as per BHEL specification |  | Suppliers confirmation / Remarks
1.0 GENERAL :
The material and other requirements shall comply with the latest version of ASME : SA 516, Gr : 70, with the following additional requirements.
2.0 APPLICATION:
For fabrication of pressure vessels and heat exchangers as per ASME Boiler and Pressure Vessel code with S8 supplementary requirements as per SA 516.
3.0 DIMENSIONS: |  | Supplier to indicate range of sizes which can be supplied
Size of the plates shall be as per enquiry/purchase order.
4.0 CHEMICAL COMPOSITION:
Chemical Composition shall be as per SA 516, Gr: 70 but carbon content shall not exceed 0.25% max.
5.0 MECHANICAL TESTS:
Tensile test shall be as per ASME: SA 516.
6.0 ULTRASONIC TEST:
All the plates shall be ultrasonically examined as per supplementary requirement S8 of ASME SA 516.
7.0 REPAIRS:
7.1 Repair of defects by welding is not permitted.
7.2 When repairs are done by other mechanical means the minimum plate thickness shall be met with and the surface shall be smoothly dressed up to avoid sharp edges.
8.0 INSPECTION AT SUPPLIER'S WORKS:
8.1 BHEL representative / BHEL appointed Inspection Agency shall have free entry and access to all areas where the manufacture of the bars is carried out. All reasonable facilities shall be extended to him includin
8.2 BHEL representative / BHEL appointed Inspection Agency shall be given sufficient advance intimation to witness the various processes, tests etc. Punching and identification of test coupons and execution of variou
9.0 TEST CERTIFICATE:
Three copies of the test certificate shall be furnished in English, giving the details of the following. A) HY10498 Rev: 01 B) ASME SA 516 Gr.70, latest Edition & Addenda. C) Chemical, mechanic
10.0 MARKING:
The following details shall be hard punched on each plate, near the edge and encircled with the white paint. BHEL specification no: HY10498 Rev: 01 ASME Grade SA516 Gr:70 BHEL Order No:
11.0 REJECTION & REPLACEMENT:
In the event of the material proving defective in the course of further processing at BHEL, the same shall be rejected notwithstanding any previous acceptance. The supplier shall replace the material forging
12.0 SIZE RANGE
Vendor shall indicate range of sizes which can be supplied for various thicknesses agaisnt this spec. Separate sheet can be attached.
13.0 NAME OF THE MILL WITH SAMPLE TEST CERTIFICATE:

## HY10470
| PLANT PURCHASING SPECIFICATION |  |  | HY10470
| HYDERABAD |  |  | REV. NO. 06
CARBON STEEL PRESSURE VESSEL PLATES FOR LOW AND MODERATE
TEMPERATURE SERVICE
(ORDERING DESCRIPTION FOR ASME: SA 516, Gr : 70 WITH S1, S5 AND S8)
Clause as per BHEL specification |  |  | Suppliers confirmation / Remarks
1.0 GENERAL :
The material and other requirements shall comply with the latest version of ASME : SA 516, Gr : 70, with the following additional requirements.
2.0 APPLICATION:
For fabrication of pressure vessels and heat exchangers as per ASME Boiler and Pressure Vessel code or Indian Boiler Regulations (IBR) requiring S1, S5 and S8 supplementary requirements as per SA 516.
3.0 CONDITION OF DELIVERY:
All the plates shall be free from mill scales and suitably protected with rust preventative coatings at the time of supplies.
4.0 DIMENSIONS: |  |  | Supplier to indicate range of sizes which can be supplied
4.1 The thickness of the plate shall be as specified in the Purchase Order.
4.2 Unless otherwise specified in the Purchase Order, plates shall be supplied to the following widths and lengths.
| Thickness (mm) | Width x Length (mm)
| 6 to 8 | 2500 x 6000
| 10 to 36 | 2500 x 6000
5.0 CHEMICAL COMPOSITION:
Chemical Composition shall be as per SA 516, Gr: 70 but carbon content shall not exceed 0.25% max.
6.0 MECHANICAL TESTS:
Tensile test shall be as per ASME: SA 516.
7.0 VACUUM TREATMENT:
Plates shall be vacuum degassed as per supplementary requirement S1of ASME SA 516.
8.0 LOW TEMPERATURE IMPACT TEST:
Charpy V-Notch impact test at low temperature shall be conducted as per supplementary requirement S5 of SA 516. The acceptance criteria shall be as per SA 20.
9.0 ULTRASONIC TEST:
Plates shall be ultrasonically examined as per supplementary requirements S8 of ASME SA516.
10.0 REPAIRS: (Subject to acceptance by BHEL)
10.1 Repair of defects by welding is not permitted.
10.2 When repairs are done by other mechanical means the minimum plate thickness shall be met with and the surface shall be smoothly dressed up to avoid sharp edges.
11.0 INSPECTION:
11.1 If the material is purchased from WELL-KNOWN STEEL MAKER as approved by IBR (Indian Boiler Regulations) then inspection by any other third party inspection agency is not necessary unless it is specifically mentioned on the order.
11.2 In case of procurement from other suppliers all plates shall be inspected at supplier's works by an Inspection authority recognised by IBR and the test certificates shall be attested to that effect.
11.3.0 INSPECTION AT SUPPLIER'S WORKS:
11.3.1 BHEL representative / BHEL appointed Inspection Agency shall have free entry and access to all areas where the manufacture of the bars is carried out. All reasonable facilities shall be extended to him including labour wherever necessary.
11.3.2 BHEL representative / BHEL appointed Inspection Agency shall be given sufficient advance intimation to witness the various processes, tests etc. Punching and identification of test coupons and execution of various tests shall be done in presence of BHEL representative / BHEL appointed Inspection Agency.
12.0 TEST CERTIFICATE:
Three copies of the test certificates shall be furnished as per IBR format FORM IV.
13.0 RUST PREVENTION:
All the plates shall be protected with rust preventative coatings suitable for providing resistance from atmospheric corrosion during outside storage for atleast six months.
14.0 MARKING:
The following details shall be hard punched on each plate, near the edge and encircled with the white paint. HY 10470 Rev.06 OR ASME: SA 516, Gr: 70 (S1, S5, S8) BHEL Order No: Melt No: Supplier’s Name: Inspection authority’s mark:
15.0 REJECTION & REPLACEMENT:
In the event of the material proving defective in the course of further processing at BHEL, the same shall be rejected notwithstanding any previous acceptance. The supplier shall replace the material forging at his own cost and the rejected material shall be returned after all the commercial conditions are satisfied.
16.0 SIZE RANGE
Vendor shall indicate range of sizes which can be supplied for various thicknesses agaisnt this spec. Separate sheet can be attached.
17.0 NAME OF THE MILL SAMPLE TEST CERTIFICATE: